## גיליון1
nm | n | k | α | E[ev]
250.06 | 3.20006551 | 4.74186602 | 2381741.9 | 4.95881
251.65 | 3.41131545 | 4.71674818 | 2354156.9 | 4.927479
253.25 | 3.62316458 | 4.65910688 | 2310696.2 | 4.896347
254.84 | 3.82609353 | 4.56722573 | 2250994.9 | 4.865798
256.44 | 4.00931263 | 4.44376558 | 2176481.7 | 4.835439
258.04 | 4.16341924 | 4.29639317 | 2091253.2 | 4.805457
259.63 | 4.28316786 | 4.13664585 | 2001166.0 | 4.776027
261.23 | 4.3691835 | 3.97723979 | 1912266.3 | 4.746775
262.83 | 4.42781483 | 3.82870746 | 1829645.2 | 4.717878
264.43 | 4.46901327 | 3.69671186 | 1755878.7 | 4.689332
266.03 | 4.50306417 | 3.5811101 | 1690739.5 | 4.661128
267.63 | 4.53752447 | 3.47710117 | 1631819.7 | 4.633262
269.22 | 4.57557987 | 3.37776887 | 1575840.5 | 4.605899
270.82 | 4.61620857 | 3.27675982 | 1519684.8 | 4.578687
272.42 | 4.65562576 | 3.17008953 | 1461578.6 | 4.551795
274.02 | 4.68912478 | 3.05669686 | 1401069.7 | 4.525217
275.62 | 4.71258877 | 2.93803515 | 1338862.3 | 4.498948
277.22 | 4.72337304 | 2.81715115 | 1276366.0 | 4.472982
278.82 | 4.7205622 | 2.69768718 | 1215226.7 | 4.447314
280.42 | 4.7047724 | 2.58307412 | 1156957.8 | 4.421939
282.02 | 4.67771068 | 2.47602444 | 1102718.5 | 4.396851
283.62 | 4.64166895 | 2.37831282 | 1053226.5 | 4.372047
285.22 | 4.5990853 | 2.29080764 | 1008784.2 | 4.347521
286.82 | 4.55223149 | 2.21363088 | 969360.7 | 4.323269
288.42 | 4.50304193 | 2.14637841 | 934696.4 | 4.299286
290.03 | 4.45305792 | 2.08833087 | 904369.7 | 4.27542
291.63 | 4.40344218 | 2.03861426 | 877995.9 | 4.251963
293.23 | 4.35503848 | 1.99631725 | 855088 | 4.228762
294.83 | 4.30843596 | 1.96055557 | 835212.8 | 4.205814
296.43 | 4.26402807 | 1.93050461 | 817971.8 | 4.183112
298.03 | 4.22206404 | 1.90541456 | 803006.6 | 4.160655
299.63 | 4.18268417 | 1.88461113 | 789998.2 | 4.138437
301.23 | 4.14594565 | 1.8674924 | 778664.3 | 4.116456
302.84 | 4.11184492 | 1.85352559 | 768732.1 | 4.094571
304.44 | 4.08033139 | 1.84224153 | 760036.6 | 4.073052
306.04 | 4.05131843 | 1.83322981 | 752364.6 | 4.051758
307.64 | 4.02469523 | 1.82613518 | 745555.1 | 4.030685
309.24 | 4.00033205 | 1.82065248 | 739470.8 | 4.009831
310.84 | 3.9780891 | 1.81652294 | 733995.9 | 3.989191
312.44 | 3.95782279 | 1.81352976 | 729033.9 | 3.968762
314.05 | 3.93938661 | 1.8114948 | 724482.6 | 3.948416
315.65 | 3.92263771 | 1.81027425 | 720324.6 | 3.928402
317.25 | 3.90744009 | 1.80975447 | 716485.9 | 3.908589
318.85 | 3.8936668 | 1.80984802 | 712927.4 | 3.888976
320.45 | 3.88120148 | 1.81048973 | 709619.3 | 3.869558
322.05 | 3.8699403 | 1.81163306 | 706539.7 | 3.850334
323.65 | 3.85979266 | 1.81324649 | 703673 | 3.831299
325.25 | 3.85068045 | 1.81531037 | 701008.4 | 3.812452
326.85 | 3.84253905 | 1.81781387 | 698538.8 | 3.793789
328.45 | 3.83531582 | 1.82075251 | 696259.8 | 3.775308
330.05 | 3.8289695 | 1.82412603 | 694168.2 | 3.757007
331.66 | 3.82346952 | 1.82793639 | 692241.5 | 3.738769
333.26 | 3.81879438 | 1.83218664 | 690519.8 | 3.720819
334.86 | 3.81493093 | 1.83687964 | 688980.7 | 3.70304
336.46 | 3.81187319 | 1.84201722 | 687622.2 | 3.685431
338.06 | 3.80962134 | 1.84759977 | 686441.8 | 3.667988
339.66 | 3.8081809 | 1.85362572 | 685436.6 | 3.65071
341.26 | 3.80756193 | 1.86009164 | 684602.7 | 3.633593
342.86 | 3.8077785 | 1.86699146 | 683935.5 | 3.616637
344.46 | 3.80884817 | 1.87431705 | 683429.8 | 3.599837
346.05 | 3.81079157 | 1.88205753 | 683099 | 3.583297
347.65 | 3.81363225 | 1.89019994 | 682896.9 | 3.566806
349.25 | 3.81739636 | 1.89872833 | 682835.4 | 3.550465
350.85 | 3.82211255 | 1.90762382 | 682905.9 | 3.534274
352.45 | 3.82781205 | 1.91686452 | 683098.8 | 3.51823
354.05 | 3.83452838 | 1.92642459 | 683403.3 | 3.50233
355.65 | 3.84229701 | 1.93627341 | 683806.9 | 3.486574
357.25 | 3.85115499 | 1.94637483 | 684295.8 | 3.470959
358.84 | 3.86113985 | 1.95668565 | 684872.7 | 3.455579
360.44 | 3.8722876 | 1.96715405 | 685480.4 | 3.44024
362.04 | 3.88462936 | 1.97771809 | 686115.9 | 3.425036
363.64 | 3.8981857 | 1.98830485 | 686753.6 | 3.409966
365.24 | 3.91295783 | 1.99883208 | 687365.3 | 3.395028
366.83 | 3.92891497 | 2.00921546 | 687941.2 | 3.380312
368.43 | 3.94598157 | 2.01938807 | 688421.5 | 3.365633
370.03 | 3.96403253 | 2.02933708 | 688821.8 | 3.35108
371.62 | 3.98291431 | 2.03915637 | 689193.4 | 3.336742
373.22 | 4.0025138 | 2.04909625 | 689583.9 | 3.322437
374.82 | 4.02288145 | 2.05956817 | 690149.3 | 3.308255
376.41 | 4.04436653 | 2.07105268 | 691066.2 | 3.29428
378.01 | 4.06769135 | 2.08390137 | 692410.3 | 3.280336
379.6 | 4.09387628 | 2.09808907 | 694204.4 | 3.266596
381.2 | 4.12399697 | 2.11303881 | 696216.4 | 3.252886
382.79 | 4.15885801 | 2.12763202 | 698112.8 | 3.239374
384.39 | 4.19872987 | 2.14041993 | 699385.4 | 3.22589
385.99 | 4.24326694 | 2.14994312 | 699585.1 | 3.212518
387.58 | 4.29161642 | 2.15501446 | 698358.6 | 3.199339
389.17 | 4.34263652 | 2.15487043 | 695458.9 | 3.186268
390.77 | 4.39511477 | 2.14917995 | 690782.3 | 3.173222
392.36 | 4.44792234 | 2.13796369 | 684392.5 | 3.160363
393.96 | 4.50008475 | 2.12148858 | 676360.5 | 3.147528
395.55 | 4.55079933 | 2.10017838 | 666875 | 3.134875
397.14 | 4.59942461 | 2.07455347 | 656100.9 | 3.122325
398.74 | 4.64546725 | 2.04519294 | 644219.9 | 3.109796
400.33 | 4.68856786 | 2.01271288 | 631470.9 | 3.097445
401.92 | 4.72849487 | 1.97774932 | 618046.6625 | 3.085191
403.52 | 4.76514111 | 1.94094303 | 604139.7 | 3.072958
405.11 | 4.79852155 | 1.90292473 | 589981.4 | 3.060897
406.7 | 4.82877423 | 1.86429649 | 575745.4 | 3.04893
408.29 | 4.85615636 | 1.82561823 | 561604.9 | 3.037057
409.89 | 4.88104794 | 1.78738326 | 547696.5 | 3.025202
411.48 | 4.90395101 | 1.74999408 | 534167.5 | 3.013512
413.07 | 4.92548672 | 1.71372875 | 521084.4 | 3.001913
414.66 | 4.94638774 | 1.67868498 | 508471.6 | 2.990402
416.25 | 4.96745924 | 1.644725 | 496282.2 | 2.978979
417.84 | 4.98951137 | 1.61140039 | 484376.5 | 2.967643
419.43 | 5.0132318 | 1.57791465 | 472512.9 | 2.956393
421.02 | 5.03902118 | 1.54313349 | 460352.4 | 2.945228
422.61 | 5.06681985 | 1.50568716 | 447491.3 | 2.934147
424.2 | 5.09597649 | 1.46418387 | 433525.4 | 2.923149
425.79 | 5.12523785 | 1.41747991 | 418129.8 | 2.912234
427.38 | 5.15287707 | 1.36495912 | 401139.2 | 2.901399
428.97 | 5.17696298 | 1.30670632 | 382596.3 | 2.890645
430.56 | 5.19568143 | 1.24355182 | 362760.4 | 2.87997
432.15 | 5.20764015 | 1.17693569 | 342064.4 | 2.869374
433.74 | 5.21206385 | 1.10866901 | 321042.2 | 2.858856
435.33 | 5.20885122 | 1.04063626 | 300241 | 2.848414
436.92 | 5.19849591 | 0.974534459 | 280146.3 | 2.838048
438.51 | 5.1819202 | 0.911702596 | 261133.9 | 2.827758
440.1 | 5.16027477 | 0.853039016 | 243448.5 | 2.817541
441.69 | 5.1347593 | 0.79902261 | 227211.9 | 2.807399
443.27 | 5.10649135 | 0.749785677 | 212450.8 | 2.797392
444.86 | 5.07642922 | 0.705206814 | 199105.3 | 2.787394
446.45 | 5.04534878 | 0.665010106 | 187087.6 | 2.777467
448.04 | 5.01385125 | 0.628840101 | 176284.1 | 2.76761
449.62 | 4.98238395 | 0.596310129 | 166577.4 | 2.757884
451.21 | 4.95127664 | 0.567041903 | 157843.3 | 2.748166
452.8 | 4.92076238 | 0.5406752 | 149975.3 | 2.738516
454.39 | 4.89100412 | 0.516879264 | 142872.9 | 2.728933
455.97 | 4.86211021 | 0.495353059 | 136448.3 | 2.719477
457.56 | 4.83415091 | 0.475827143 | 130614.3 | 2.710027
459.15 | 4.80716177 | 0.458057428 | 125301.1 | 2.700642
460.73 | 4.78115675 | 0.441827485 | 120447 | 2.691381
462.32 | 4.75612952 | 0.426943622 | 115989.2 | 2.682125
463.91 | 4.73206081 | 0.413235015 | 111880.1 | 2.672932
465.49 | 4.70891947 | 0.400550522 | 108077.8 | 2.66386
467.08 | 4.68666539 | 0.388757261 | 104538.6 | 2.654791
468.66 | 4.66525391 | 0.377740231 | 101233.7 | 2.645841
470.25 | 4.64463504 | 0.36739945 | 98129.44 | 2.636895
471.84 | 4.62475715 | 0.357649682 | 95203.46 | 2.628009
473.42 | 4.6055677 | 0.34841874 | 92436.72 | 2.619239
475.01 | 4.58701491 | 0.339646438 | 89807.78 | 2.610471
476.59 | 4.56904645 | 0.331282215 | 87305.75 | 2.601817
478.18 | 4.55161341 | 0.323285438 | 84914.99 | 2.593166
479.76 | 4.53466878 | 0.315623248 | 82629.4 | 2.584626
481.35 | 4.51816576 | 0.30826865 | 80437.4 | 2.576088
482.93 | 4.50205993 | 0.301200741 | 78336.02 | 2.56766
484.52 | 4.4863049 | 0.294402788 | 76316.75 | 2.559234
486.1 | 4.47084706 | 0.287861514 | 74378.54 | 2.550915
487.69 | 4.45561138 | 0.281567767 | 72515.15 | 2.542599
489.27 | 4.44041563 | 0.275520028 | 70728.46 | 2.534388
490.86 | 4.42517011 | 0.270554349 | 69228.75 | 2.526179
492.44 | 4.41092501 | 0.266065917 | 67861.83 | 2.518073
494.03 | 4.39722982 | 0.261760935 | 66548.94 | 2.509969
495.61 | 4.38398562 | 0.257635798 | 65291.37 | 2.501967
497.19 | 4.37114506 | 0.253683816 | 64085.54 | 2.494016
498.78 | 4.35867692 | 0.249896849 | 62927.63 | 2.486066
500.36 | 4.34655972 | 0.246266751 | 61817.7 | 2.478216
501.95 | 4.33477499 | 0.242784716 | 60750.59 | 2.470366
503.53 | 4.32330814 | 0.239442253 | 59726.23 | 2.462614
505.12 | 4.31214565 | 0.236230763 | 58739.67 | 2.454862
506.7 | 4.3012763 | 0.233142144 | 57790.91 | 2.447207
508.28 | 4.2906884 | 0.230168192 | 56876.38 | 2.4396
509.87 | 4.28037162 | 0.227301245 | 55992.78 | 2.431992
511.45 | 4.27031622 | 0.224534037 | 55140.24 | 2.424479
513.04 | 4.26051319 | 0.221859802 | 54314.66 | 2.416966
514.62 | 4.25095337 | 0.219272055 | 53516.32 | 2.409545
516.2 | 4.24162859 | 0.216764927 | 52742.49 | 2.40217
517.79 | 4.2325302 | 0.214332776 | 51990.57 | 2.394793
519.37 | 4.22365086 | 0.211970638 | 51261.17 | 2.387508
520.96 | 4.21498335 | 0.209673909 | 50550.99 | 2.380221
522.54 | 4.20652087 | 0.207438401 | 49860.8 | 2.373024
524.12 | 4.19825712 | 0.205260319 | 49188.54 | 2.36587
525.71 | 4.19018604 | 0.203136174 | 48532.28 | 2.358715
527.29 | 4.18230262 | 0.20106295 | 47893.01 | 2.351647
528.88 | 4.17460194 | 0.199037813 | 47268.09 | 2.344577
530.46 | 4.1670802 | 0.197058341 | 46658.61 | 2.337594
532.05 | 4.15973382 | 0.195122239 | 46062.12 | 2.330608
533.63 | 4.1525604 | 0.193227492 | 45479.78 | 2.323707
535.21 | 4.14555864 | 0.191372338 | 44910.16 | 2.316848
536.8 | 4.1387275 | 0.189555012 | 44351.92 | 2.309985
538.38 | 4.13206799 | 0.18777411 | 43806.29 | 2.303206
539.97 | 4.1255818 | 0.186028108 | 43271.16 | 2.296424
541.55 | 4.11927324 | 0.184315771 | 42747.78 | 2.289724
543.14 | 4.11314812 | 0.182635683 | 42234.12 | 2.283021
544.72 | 4.10721586 | 0.180986576 | 41731.37 | 2.276399
546.31 | 4.10148944 | 0.179367018 | 41237.57 | 2.269774
547.89 | 4.09598769 | 0.177775541 | 40753.82 | 2.263228
549.48 | 4.09073681 | 0.176210344 | 40278.12 | 2.256679
551.06 | 4.08577472 | 0.174669331 | 39811.4 | 2.250209
552.65 | 4.08115664 | 0.173149665 | 39351.48 | 2.243735
554.23 | 4.07696672 | 0.171647512 | 38898.88 | 2.237338
555.82 | 4.07333904 | 0.170156943 | 38450.78 | 2.230938
557.4 | 4.07050534 | 0.168668398 | 38006.37 | 2.224614
558.99 | 4.06891319 | 0.167163589 | 37560.15 | 2.218287
560.57 | 4.04242151 | 0.166714494 | 37353.66 | 2.212034
562.16 | 4.03701306 | 0.165427083 | 36960.37 | 2.205778
563.74 | 4.03169018 | 0.164168038 | 36576.27 | 2.199596
565.33 | 4.02645148 | 0.162937079 | 36199.91 | 2.193409
566.91 | 4.0212955 | 0.161733856 | 35832.45 | 2.187296
568.5 | 4.01622077 | 0.160557939 | 35472.43 | 2.181179
570.09 | 4.01122625 | 0.159408922 | 35120.35 | 2.175095
571.67 | 4.00631063 | 0.158286287 | 34776.63 | 2.169084
573.26 | 4.00147302 | 0.157189541 | 34439.88 | 2.163067
574.85 | 3.99671226 | 0.156118084 | 34110.52 | 2.157084
576.43 | 3.99202756 | 0.155071345 | 33788.94 | 2.151172
578.02 | 3.98741775 | 0.154048618 | 33473.77 | 2.145254
579.61 | 3.98288223 | 0.153049294 | 33165.39 | 2.13937
581.19 | 3.97842006 | 0.152072633 | 32864.16 | 2.133554
582.78 | 3.97403046 | 0.151117897 | 32568.74 | 2.127733
584.37 | 3.9697127 | 0.150184319 | 32279.46 | 2.121943
585.96 | 3.96546607 | 0.149271106 | 31996.13 | 2.116185
587.54 | 3.96128988 | 0.148377438 | 31719.04 | 2.110495
589.13 | 3.95718334 | 0.147502444 | 31446.89 | 2.104799
590.72 | 3.95314606 | 0.146645314 | 31180 | 2.099133
592.31 | 3.94917717 | 0.145805108 | 30918.14 | 2.093498
593.9 | 3.94527606 | 0.144980923 | 30661.06 | 2.087894
595.48 | 3.94144239 | 0.144171888 | 30409.06 | 2.082354
597.07 | 3.93767534 | 0.143377015 | 30160.87 | 2.076808
598.66 | 3.93397434 | 0.142595351 | 29916.77 | 2.071293
600.25 | 3.93033898 | 0.141825954 | 29676.53 | 2.065806
601.84 | 3.92676862 | 0.141067823 | 29439.92 | 2.060348
603.43 | 3.92326286 | 0.140319992 | 29206.69 | 2.054919
605.02 | 3.9198211 | 0.139581438 | 28976.61 | 2.049519
606.61 | 3.91644299 | 0.138851176 | 28749.46 | 2.044147
608.2 | 3.91312788 | 0.138128145 | 28524.98 | 2.038803
609.79 | 3.90987558 | 0.137411366 | 28302.97 | 2.033487
611.38 | 3.90668572 | 0.136699811 | 28083.18 | 2.028199
612.97 | 3.90355778 | 0.1359924 | 27865.39 | 2.022938
614.56 | 3.90049159 | 0.135288116 | 27649.35 | 2.017704
616.15 | 3.89748704 | 0.134585937 | 27434.87 | 2.012497
617.74 | 3.89454383 | 0.133884773 | 27221.69 | 2.007317
619.33 | 3.8916621 | 0.133183615 | 27009.61 | 2.002164
620.92 | 3.88884184 | 0.132481388 | 26798.4 | 1.997037
622.51 | 3.88608327 | 0.131777034 | 26587.84 | 1.991936
624.11 | 3.8833867 | 0.13106947 | 26377.28 | 1.986829
625.7 | 3.88075288 | 0.130357676 | 26167.37 | 1.98178
627.29 | 3.87818259 | 0.129640561 | 25957.46 | 1.976757
628.88 | 3.8756769 | 0.128917027 | 25747.33 | 1.971759
630.48 | 3.87323751 | 0.128186036 | 25536.36 | 1.966755
632.07 | 3.87086632 | 0.127446453 | 25325.16 | 1.961808
633.66 | 3.86856611 | 0.126697218 | 25113.11 | 1.956885
635.25 | 3.86634018 | 0.125937164 | 24899.97 | 1.951987
636.85 | 3.86419302 | 0.125165171 | 24685.16 | 1.947083
638.44 | 3.86213034 | 0.124380066 | 24469.23 | 1.942234
640.04 | 3.86015952 | 0.123580633 | 24251.18 | 1.937379
641.63 | 3.85829015 | 0.122765577 | 24031.54 | 1.932578
643.22 | 3.85653497 | 0.1219336 | 23809.68 | 1.927801
644.82 | 3.85491067 | 0.12108322 | 23584.96 | 1.923017
646.41 | 3.85343971 | 0.120212803 | 23357.82 | 1.918287
648.01 | 3.85215289 | 0.11932054 | 23127.2 | 1.913551
649.6 | 3.85109313 | 0.118404298 | 22893.44 | 1.908867
651.2 | 3.8503218 | 0.117461347 | 22655.32 | 1.904177
652.79 | 3.84992994 | 0.11648823 | 22412.91 | 1.899539
654.39 | 3.85005844 | 0.115480079 | 22164.61 | 1.894894
655.98 | 3.85093865 | 0.114429526 | 21909.74 | 1.890302
657.58 | 3.85249894 | 0.113338427 | 21648.02 | 1.885702
659.18 | 3.83057258 | 0.112914424 | 21514.69 | 1.881125
660.77 | 3.82860761 | 0.111876157 | 21265.56 | 1.876599
662.37 | 3.82667287 | 0.110812194 | 21012.44 | 1.872065
663.97 | 3.82479593 | 0.109684947 | 20748.57 | 1.867554
665.56 | 3.8228758 | 0.108474078 | 20470.5 | 1.863093
667.16 | 3.82092839 | 0.107238338 | 20188.76 | 1.858625
668.76 | 3.78231488 | 0.107006892 | 20096.99 | 1.854178
670.35 | 3.78597856 | 0.105558813 | 19778.01 | 1.84978
671.95 | 3.78817437 | 0.104136548 | 19465.07 | 1.845375
673.55 | 3.78941851 | 0.102726693 | 19155.92 | 1.840992
675.15 | 3.78999716 | 0.101322617 | 18849.32 | 1.836629
676.75 | 3.79008439 | 0.099920936 | 18544.62 | 1.832287
678.34 | 3.78979302 | 0.0985200588 | 18241.77 | 1.827992
679.94 | 3.7891995 | 0.0971194385 | 17940.11 | 1.82369
681.54 | 3.7883571 | 0.0957190888 | 17639.93 | 1.819409
683.14 | 3.78730326 | 0.0943193606 | 17341.26 | 1.815148
684.74 | 3.78606379 | 0.0929209436 | 17044.24 | 1.810906
686.34 | 3.78465456 | 0.0915246772 | 16748.99 | 1.806685
687.94 | 3.78308084 | 0.0901315955 | 16455.69 | 1.802483
689.54 | 3.7813295 | 0.0887430934 | 16164.59 | 1.7983
691.14 | 3.77929368 | 0.0873957994 | 15882.33 | 1.794137
692.74 | 3.7771744 | 0.0864181733 | 15668.39 | 1.789993
694.34 | 3.7751412 | 0.0855005099 | 15466.29 | 1.785869
695.94 | 3.77310975 | 0.0846235925 | 15272.47 | 1.781763
697.54 | 3.77106924 | 0.0837880542 | 15086.99 | 1.777676
699.14 | 3.76901883 | 0.0829941571 | 14909.84 | 1.773608
700.74 | 3.76696052 | 0.0822418851 | 14740.96 | 1.769558
702.34 | 3.76489756 | 0.0815310902 | 14580.27 | 1.765527
703.94 | 3.76283354 | 0.0808614429 | 14427.65 | 1.761514
705.54 | 3.76077213 | 0.0802324695 | 14282.96 | 1.757519
707.14 | 3.75871697 | 0.0796435611 | 14146.04 | 1.753542
708.74 | 3.75667157 | 0.07909398 | 14016.71 | 1.749584
710.34 | 3.75463931 | 0.0785828659 | 13894.77 | 1.745643
711.94 | 3.75262346 | 0.0781092545 | 13779.98 | 1.74172
713.54 | 3.75062699 | 0.0776720385 | 13672.12 | 1.737814
715.14 | 3.74865287 | 0.0772700304 | 13570.93 | 1.733926
716.74 | 3.74670374 | 0.0769019133 | 13476.13 | 1.730056
718.35 | 3.74478231 | 0.0765663037 | 13387.25 | 1.726178
719.95 | 3.74289091 | 0.0762616886 | 13304.35 | 1.722342
721.55 | 3.74103176 | 0.0759864672 | 13226.94 | 1.718523
723.15 | 3.7392071 | 0.0757389757 | 13154.69 | 1.71472
724.75 | 3.73741891 | 0.0755174472 | 13087.26 | 1.710935
726.35 | 3.73566898 | 0.0753200288 | 13024.29 | 1.707166
727.95 | 3.73395907 | 0.0751448037 | 12965.43 | 1.703414
729.56 | 3.73229075 | 0.0749897747 | 12910.13 | 1.699655
731.16 | 3.73066546 | 0.0748528747 | 12858.36 | 1.695935
732.76 | 3.7290845 | 0.0747319701 | 12809.56 | 1.692232
734.36 | 3.72754911 | 0.074624867 | 12763.34 | 1.688545
735.96 | 3.72606026 | 0.0745293048 | 12719.28 | 1.684874
737.56 | 3.72461891 | 0.0744429725 | 12676.99 | 1.681219
739.16 | 3.7232258 | 0.0743635058 | 12636.04 | 1.67758
740.77 | 3.72188155 | 0.0742885077 | 12595.86 | 1.673934
742.37 | 3.72058667 | 0.0742155605 | 12556.37 | 1.670326
743.97 | 3.70330753 | 0.07446323 | 12571.18 | 1.666734
745.57 | 3.70448351 | 0.0743392002 | 12523.31 | 1.663157
747.17 | 3.70516369 | 0.0742208955 | 12476.6 | 1.659596
748.77 | 3.70551971 | 0.0741023388 | 12430.06 | 1.656049
750.37 | 3.70565577 | 0.0739789194 | 12382.89 | 1.652518
751.97 | 3.7056395 | 0.0738467616 | 12334.47 | 1.649002
753.57 | 3.70551696 | 0.0737024265 | 12284.23 | 1.645501
755.17 | 3.70532069 | 0.0735427488 | 12231.64 | 1.642014
756.77 | 3.70507427 | 0.0733647293 | 12176.24 | 1.638543
758.37 | 3.70479519 | 0.0731655167 | 12117.55 | 1.635086
759.97 | 3.70449655 | 0.0729423446 | 12055.16 | 1.631643
761.57 | 3.70418828 | 0.0726925111 | 11988.63 | 1.628215
763.17 | 3.70387795 | 0.0724133881 | 11917.56 | 1.624802
764.77 | 3.70357129 | 0.0721024008 | 11841.55 | 1.621403
766.37 | 3.70327261 | 0.0717570122 | 11760.22 | 1.618017
767.97 | 3.70298507 | 0.0713747134 | 11673.2 | 1.614646
769.57 | 3.70271093 | 0.0709530692 | 11580.11 | 1.611289
771.16 | 3.70245168 | 0.0704896463 | 11480.76 | 1.607967
772.76 | 3.70220819 | 0.0699820575 | 11374.48 | 1.604638
774.36 | 3.70198078 | 0.0694279847 | 11261.11 | 1.601322
775.96 | 3.7017693 | 0.068825079 | 11140.3 | 1.598021
777.55 | 3.70157321 | 0.0681710952 | 11011.88 | 1.594753
779.15 | 3.70139159 | 0.0674637891 | 10875.25 | 1.591478
780.75 | 3.70122319 | 0.0667009488 | 10730.25 | 1.588216
782.34 | 3.70106645 | 0.0658803942 | 10576.7 | 1.584989
783.94 | 3.70091954 | 0.0650000047 | 10414.06 | 1.581754
785.53 | 3.70078036 | 0.0640576679 | 10242.31 | 1.578552
787.13 | 3.70064652 | 0.0630513017 | 10060.91 | 1.575343
788.72 | 3.70051541 | 0.0619788873 | 9869.85 | 1.572168
790.32 | 3.70038414 | 0.0608383709 | 9668.614 | 1.568985
791.91 | 3.70024958 | 0.0596278321 | 9457.206 | 1.565835
793.5 | 3.7001083 | 0.058345274 | 9235.244 | 1.562697
795.1 | 3.69995663 | 0.0569888017 | 9002.381 | 1.559552
796.69 | 3.69979059 | 0.0555565093 | 8758.611 | 1.55644
798.28 | 3.69960588 | 0.0540465619 | 8503.593 | 1.55334
799.87 | 3.69939788 | 0.0524570566 | 8237.096 | 1.550252
801.46 | 3.6991616 | 0.0507862592 | 7958.918 | 1.547176
803.05 | 3.69889162 | 0.0490323096 | 7668.835 | 1.544113
804.64 | 3.69858208 | 0.0471934707 | 7366.648 | 1.541062
806.23 | 3.6982266 | 0.0452680317 | 7052.162 | 1.538023
807.82 | 3.69781819 | 0.04325418 | 6725.168 | 1.534995
809.41 | 3.69734919 | 0.0411502353 | 6385.478 | 1.53198
810.99 | 3.69681112 | 0.0389544684 | 6032.974 | 1.528995
812.58 | 3.69619454 | 0.0366652272 | 5667.322 | 1.526004
814.16 | 3.69548888 | 0.034280873 | 5288.491 | 1.523042
815.75 | 3.6946821 | 0.0317996209 | 4896.148 | 1.520074
817.33 | 3.69376042 | 0.0292198274 | 4490.243 | 1.517135
818.92 | 3.69270783 | 0.0265397627 | 4070.476 | 1.514189
820.5 | 3.69150568 | 0.0237576717 | 3636.762 | 1.511274
822.08 | 3.69013129 | 0.0208719487 | 3188.883 | 1.508369
823.66 | 3.6885575 | 0.0178808675 | 2726.655 | 1.505476
825.24 | 3.68675208 | 0.0147823461 | 2249.846 | 1.502593
826.82 | 3.68468288 | 0.0115743537 | 1758.229 | 1.499722
828.4 | 3.68237693 | 0.00825496689 | 1251.598 | 1.496861
829.98 | 3.6805698 | 0.00332250766 | 502.7916 | 1.494012
831.55 | 3.67257509 | 4.42481049e-05 | 6.683377 | 1.491191
833.13 | 3.66769602 | 4.0777176e-05 | 6.147436 | 1.488363
834.7 | 3.66383876 | 3.7860888e-05 | 5.69705 | 1.485564
836.28 | 3.66048133 | 3.51381099e-05 | 5.277355 | 1.482757
837.85 | 3.65744469 | 3.25991587e-05 | 4.886858 | 1.479979
839.42 | 3.65463899 | 3.02332383e-05 | 4.523712 | 1.47721
840.99 | 3.65201156 | 2.80301191e-05 | 4.186236 | 1.474453
842.56 | 3.64952756 | 2.59793717e-05 | 3.872732 | 1.471705
844.13 | 3.64716262 | 2.40714455e-05 | 3.581644 | 1.468968
845.7 | 3.64489912 | 2.22972453e-05 | 3.311498 | 1.466241
847.26 | 3.64272351 | 2.0648043e-05 | 3.060919 | 1.463541
848.83 | 3.6406252 | 1.91156051e-05 | 2.828505 | 1.460834
850.39 | 3.63859569 | 1.76921758e-05 | 2.61308 | 1.458154
851.95 | 3.63662801 | 1.63704597e-05 | 2.413439 | 1.455484
853.52 | 3.63471653 | 1.51436772e-05 | 2.228473 | 1.452807
855.08 | 3.63285647 | 1.4005447e-05 | 2.057216 | 1.450157
856.63 | 3.63104347 | 1.29495773e-05 | 1.898681 | 1.447533
858.19 | 3.62927416 | 1.19705336e-05 | 1.751942 | 1.444901
859.75 | 3.62754545 | 1.10629955e-05 | 1.616182 | 1.44228
861.3 | 3.62585472 | 1.02220353e-05 | 1.490639 | 1.439684
862.86 | 3.62419936 | 9.44289187e-06 | 1.37453 | 1.437081
864.41 | 3.62257754 | 8.72135644e-06 | 1.267225 | 1.434504
865.96 | 3.62098715 | 8.05326315e-06 | 1.168056 | 1.431937
867.51 | 3.61942658 | 7.43485133e-06 | 1.076434 | 1.429378
869.05 | 3.61789448 | 6.86264768e-06 | 0.9918285 | 1.426845
870.6 | 3.61638916 | 6.33323117e-06 | 0.9136846 | 1.424305
872.14 | 3.61490972 | 5.84364446e-06 | 0.8415641 | 1.42179
873.69 | 3.61345472 | 5.39091106e-06 | 0.774987 | 1.419268
875.23 | 3.61202326 | 4.97240651e-06 | 0.7135659 | 1.41677
876.77 | 3.61061444 | 4.58565267e-06 | 0.6569089 | 1.414282
878.3 | 3.60922719 | 4.22827286e-06 | 0.6046579 | 1.411818
879.84 | 3.60786092 | 3.89816805e-06 | 0.5564761 | 1.409347
881.37 | 3.60651467 | 3.59327947e-06 | 0.5120618 | 1.406901
882.91 | 3.60518788 | 3.31177282e-06 | 0.4711224 | 1.404447
884.44 | 3.60387978 | 3.05188576e-06 | 0.4334006 | 1.402017
885.97 | 3.60258991 | 2.81202926e-06 | 0.3986488 | 1.399596
887.49 | 3.6013175 | 2.5906758e-06 | 0.3666395 | 1.397199
889.02 | 3.60006215 | 2.38645993e-06 | 0.3371571 | 1.394794
890.54 | 3.59769197 | 2.1987774e-06 | 0.3101112 | 1.392414
892.06 | 3.59650635 | 2.02498054e-06 | 0.2851126 | 1.390041
893.58 | 3.59533441 | 1.86471883e-06 | 0.2621015 | 1.387677
895.1 | 3.5941759 | 1.71696945e-06 | 0.2409243 | 1.38532
896.61 | 3.59303053 | 1.58077347e-06 | 0.2214398 | 1.382987
898.13 | 3.59189806 | 1.45525035e-06 | 0.2035111 | 1.380646
899.64 | 3.59077821 | 1.33958207e-06 | 0.1870209 | 1.378329
901.14 | 3.58967078 | 1.23301543e-06 | 0.1718565 | 1.376035
902.65 | 3.58857543 | 1.13483983e-06 | 0.1579083 | 1.373733
904.15 | 3.58749198 | 1.04441032e-06 | 0.1450843 | 1.371454
905.66 | 3.58642024 | 9.61130202e-07 | 0.1332928 | 1.369167
907.15 | 3.58535992 | 8.84432439e-07 | 0.1224546 | 1.366918
908.65 | 3.58431092 | 8.13816642e-07 | 0.1124915 | 1.364662
910.15 | 3.58327302 | 7.4880639e-07 | 0.1033347 | 1.362413
911.64 | 3.58224592 | 6.8895817e-07 | 0.0949203 | 1.360186
913.13 | 3.58122957 | 6.33873729e-07 | 0.08718862 | 1.357967
914.62 | 3.58022368 | 5.83173116e-07 | 0.08008413 | 1.355754
916.1 | 3.5792282 | 5.36514037e-07 | 0.07355765 | 1.353564
917.58 | 3.57824286 | 4.93578002e-07 | 0.06756184 | 1.351381
919.06 | 3.57726755 | 4.54072383e-07 | 0.06205415 | 1.349205
920.54 | 3.57630209 | 4.17724959e-07 | 0.05699508 | 1.347035
922.01 | 3.57534636 | 3.84285654e-07 | 0.05234897 | 1.344888
923.48 | 3.57440019 | 3.53521765e-07 | 0.04808153 | 1.342747
924.95 | 3.57346348 | 3.25224501e-07 | 0.0441626 | 1.340613
926.42 | 3.57253606 | 2.99196389e-07 | 0.04056375 | 1.338486
927.88 | 3.57161779 | 2.75256519e-07 | 0.03725936 | 1.33638
929.34 | 3.57070855 | 2.53236492e-07 | 0.03422483 | 1.33428
930.8 | 3.56980822 | 2.32984378e-07 | 0.03143837 | 1.332187
932.25 | 3.56891669 | 2.14359722e-07 | 0.02888022 | 1.330115
933.7 | 3.56803383 | 1.97231969e-07 | 0.02653136 | 1.32805
935.15 | 3.56715949 | 1.81479786e-07 | 0.02437455 | 1.32599
936.59 | 3.56629366 | 1.66993881e-07 | 0.02239446 | 1.323952
938.03 | 3.56543608 | 1.53672187e-07 | 0.02057634 | 1.321919
939.47 | 3.56458681 | 1.41423105e-07 | 0.01890719 | 1.319893
940.91 | 3.56374564 | 1.30157702e-07 | 0.01737446 | 1.317873
942.34 | 3.56291252 | 1.19798434e-07 | 0.01596736 | 1.315873
943.77 | 3.56208733 | 1.10271964e-07 | 0.01467535 | 1.313879
945.19 | 3.56126993 | 1.01511284e-07 | 0.01348916 | 1.311906
946.61 | 3.56046033 | 9.34543114e-08 | 0.01239989 | 1.309938
948.03 | 3.55965841 | 8.60449011e-08 | 0.01139968 | 1.307975
949.45 | 3.558864 | 7.92303157e-08 | 0.01048115 | 1.306019
950.86 | 3.55807711 | 7.29632983e-08 | 0.009637791 | 1.304083
952.26 | 3.55729766 | 6.71986269e-08 | 0.008863281 | 1.302165
953.67 | 3.55652546 | 6.18964988e-08 | 0.008151877 | 1.30024
955.07 | 3.55576056 | 5.70201056e-08 | 0.007498639 | 1.298334
956.46 | 3.55500279 | 5.25333196e-08 | 0.006898548 | 1.296447
957.86 | 3.55425212 | 4.84060037e-08 | 0.006347268 | 1.294552
959.25 | 3.55350849 | 4.4609597e-08 | 0.005840986 | 1.292677
960.63 | 3.5527718 | 4.11158179e-08 | 0.005375792 | 1.29082
962.01 | 3.55204197 | 3.79009785e-08 | 0.004948351 | 1.288968
963.39 | 3.551319 | 3.4943595e-08 | 0.0045557 | 1.287122
964.76 | 3.55060274 | 3.2221585e-08 | 0.004194858 | 1.285294
966.13 | 3.5498931 | 2.97155425e-08 | 0.003863116 | 1.283471
967.49 | 3.54919015 | 2.74098066e-08 | 0.003558354 | 1.281667
968.85 | 3.54849374 | 2.52870436e-08 | 0.003278168 | 1.279868
970.21 | 3.54780379 | 2.3332281e-08 | 0.003020516 | 1.278074
971.56 | 3.54712031 | 2.15331219e-08 | 0.002783729 | 1.276298
972.91 | 3.54644317 | 1.9876109e-08 | 0.002565951 | 1.274527
974.25 | 3.54577233 | 1.83500046e-08 | 0.002365677 | 1.272774
975.59 | 3.54510781 | 1.69447723e-08 | 0.002181514 | 1.271026
976.92 | 3.54444942 | 1.56495507e-08 | 0.002012021 | 1.269295
978.25 | 3.54379724 | 1.44570097e-08 | 0.001856172 | 1.26757
979.58 | 3.54315114 | 1.33577561e-08 | 0.001712708 | 1.265849
980.89 | 3.54251109 | 1.23446591e-08 | 0.001580696 | 1.264158
982.21 | 3.54187706 | 1.1411368e-08 | 0.001459227 | 1.262459
983.52 | 3.54124896 | 1.05506414e-08 | 0.001347365 | 1.260778
984.83 | 3.54062678 | 9.75708718e-09 | 0.001244367 | 1.259101
986.13 | 3.54001044 | 9.02580837e-09 | 0.001149586 | 1.257441
987.42 | 3.53939992 | 8.35099079e-09 | 0.001062248 | 1.255798
988.71 | 3.53879514 | 7.72848937e-09 | 0.0009817826 | 1.254159
990 | 3.53819612 | 7.15431075e-09 | 0.000907658 | 1.252525