## גיליון1
nm | n | k | α | E[ev]
250.06 | 3.01487677 | 4.48763874 | 2254048.7 | 4.95881
251.65 | 3.16047907 | 4.47095817 | 2231481.6 | 4.927479
253.25 | 3.31101689 | 4.43696685 | 2200525.3 | 4.896347
254.84 | 3.46139016 | 4.3830436 | 2160219.3 | 4.865798
256.44 | 3.60557083 | 4.30871527 | 2110336.3 | 4.835439
258.04 | 3.73738416 | 4.21663127 | 2052429.4 | 4.805457
259.63 | 3.85256349 | 4.11117002 | 1988841.6 | 4.776027
261.23 | 3.94884721 | 3.9984353 | 1922457.1 | 4.746775
262.83 | 4.02700167 | 3.88437386 | 1856246.8 | 4.717878
264.43 | 4.08998541 | 3.77345614 | 1792331.0 | 4.689332
266.03 | 4.14165719 | 3.66838229 | 1731943.1 | 4.661128
267.63 | 4.18621601 | 3.56925726 | 1675069.0 | 4.633262
269.22 | 4.22662581 | 3.47482996 | 1621122.7 | 4.605899
270.82 | 4.26434377 | 3.38303037 | 1568970.6 | 4.578687
272.42 | 4.29957602 | 3.29177546 | 1517682.2 | 4.551795
274.02 | 4.33133128 | 3.19980968 | 1466667.0 | 4.525217
275.62 | 4.3584411 | 3.10653773 | 1415648.9 | 4.498948
277.22 | 4.379726 | 3.01217947 | 1364727.4 | 4.472982
278.82 | 4.39408912 | 2.91767873 | 1314326.3 | 4.447314
280.42 | 4.40109366 | 2.82412304 | 1264923.5 | 4.421939
282.02 | 4.40078722 | 2.7326682 | 1217017.0 | 4.396851
283.62 | 4.39340071 | 2.64452019 | 1171115.4 | 4.372047
285.22 | 4.37947108 | 2.56070428 | 1127636.4 | 4.347521
286.82 | 4.35987027 | 2.48194842 | 1086858.4 | 4.323269
288.42 | 4.33555073 | 2.40877935 | 1048965.7 | 4.299286
290.03 | 4.30732996 | 2.34161147 | 1014055.1 | 4.27542
291.63 | 4.27618151 | 2.28056823 | 982201.3 | 4.251963
293.23 | 4.24290016 | 2.22568031 | 953331.7 | 4.228762
294.83 | 4.20839503 | 2.17674133 | 927309.7 | 4.205814
296.43 | 4.17344591 | 2.13345806 | 903965 | 4.183112
298.03 | 4.13846925 | 2.09559409 | 883154.8 | 4.160655
299.63 | 4.10419879 | 2.06264405 | 864626.7 | 4.138437
301.23 | 4.0707842 | 2.03431421 | 848221.8 | 4.116456
302.84 | 4.03875704 | 2.01005998 | 833653.2 | 4.094571
304.44 | 4.00835086 | 1.98944666 | 820767.6 | 4.073052
306.04 | 3.97962011 | 1.97210447 | 809359.3 | 4.051758
307.64 | 3.95271695 | 1.95760835 | 799231.6 | 4.030685
309.24 | 3.92782395 | 1.94552026 | 790186.7 | 4.009831
310.84 | 3.90474798 | 1.93560096 | 782111.3 | 3.989191
312.44 | 3.88347356 | 1.92754249 | 774866.7 | 3.968762
314.05 | 3.86410568 | 1.92099904 | 768277.3 | 3.948416
315.65 | 3.84635065 | 1.91584871 | 762333.6 | 3.928402
317.25 | 3.83030746 | 1.91180131 | 756886.5 | 3.908589
318.85 | 3.81572763 | 1.90876636 | 751892.9 | 3.888976
320.45 | 3.80269213 | 1.90651463 | 747256.2 | 3.869558
322.05 | 3.79096357 | 1.9050009 | 742953.3 | 3.850334
323.65 | 3.78051419 | 1.90409829 | 738930.2 | 3.831299
325.25 | 3.77121822 | 1.90374976 | 735160.6 | 3.812452
326.85 | 3.76298166 | 1.90390186 | 731620.2 | 3.793789
328.45 | 3.75583264 | 1.90445615 | 728268.2 | 3.775308
330.05 | 3.74967677 | 1.90539116 | 725093.6 | 3.757007
331.66 | 3.74426077 | 1.9067798 | 722099.6 | 3.738769
333.26 | 3.73979923 | 1.90846855 | 719269.2 | 3.720819
334.86 | 3.73611697 | 1.91051207 | 716598.9 | 3.70304
336.46 | 3.73320829 | 1.91288724 | 714077.9 | 3.685431
338.06 | 3.73101574 | 1.91560459 | 711707.8 | 3.667988
339.66 | 3.72949441 | 1.91867434 | 709490.4 | 3.65071
341.26 | 3.72870737 | 1.92205623 | 707408.6 | 3.633593
342.86 | 3.72856723 | 1.9257914 | 705475.7 | 3.616637
344.46 | 3.72914436 | 1.92984306 | 703676.2 | 3.599837
346.05 | 3.73037966 | 1.93424367 | 702040.2 | 3.583297
347.65 | 3.7323466 | 1.93895933 | 700512.8 | 3.566806
349.25 | 3.73494422 | 1.94404793 | 699133.6 | 3.550465
350.85 | 3.73829613 | 1.94945162 | 697879.8 | 3.534274
352.45 | 3.74230236 | 1.95522973 | 696770.8 | 3.51823
354.05 | 3.74712739 | 1.96130375 | 695776.7 | 3.50233
355.65 | 3.75270476 | 1.96771539 | 694910.9 | 3.486574
357.25 | 3.75905028 | 1.9744631 | 694170.9 | 3.470959
358.84 | 3.76630613 | 1.98147786 | 693550.4 | 3.455579
360.44 | 3.77441557 | 1.98879358 | 693021 | 3.44024
362.04 | 3.78343019 | 1.99638516 | 692591.9 | 3.425036
363.64 | 3.79341494 | 2.00421715 | 692249.7 | 3.409966
365.24 | 3.80445071 | 2.01224131 | 691976.5 | 3.395028
366.83 | 3.81655676 | 2.02043559 | 691782.9 | 3.380312
368.43 | 3.82973218 | 2.02878075 | 691623.5 | 3.365633
370.03 | 3.84420581 | 2.03712515 | 691465.3 | 3.35108
371.62 | 3.85984607 | 2.04549385 | 691335.3 | 3.336742
373.22 | 3.87680801 | 2.05374204 | 691147.3 | 3.322437
374.82 | 3.89513458 | 2.0617644 | 690885.2 | 3.308255
376.41 | 3.91483466 | 2.06944924 | 690531.1 | 3.29428
378.01 | 3.93592925 | 2.07665427 | 690002.3 | 3.280336
379.6 | 3.95838141 | 2.08324529 | 689293 | 3.266596
381.2 | 3.98223884 | 2.08902744 | 688304.9 | 3.252886
382.79 | 4.00733453 | 2.09391371 | 687049.2 | 3.239374
384.39 | 4.03361401 | 2.09776826 | 685448.9 | 3.22589
385.99 | 4.06094373 | 2.10052412 | 683504.3 | 3.212518
387.58 | 4.08917593 | 2.10216418 | 681231.8 | 3.199339
389.17 | 4.11828504 | 2.10265847 | 678608.1 | 3.186268
390.77 | 4.1481741 | 2.10205944 | 675637 | 3.173222
392.36 | 4.17882208 | 2.10040718 | 672370.1 | 3.160363
393.96 | 4.21037398 | 2.09765315 | 668761.4 | 3.147528
395.55 | 4.24284135 | 2.09377294 | 664841.1 | 3.134875
397.14 | 4.27637295 | 2.08859583 | 660542 | 3.122325
398.74 | 4.31097559 | 2.08192269 | 655789.5 | 3.109796
400.33 | 4.3466354 | 2.07346472 | 650531.2 | 3.097445
401.92 | 4.38324893 | 2.06289942 | 644656.1 | 3.085191
403.52 | 4.4205762 | 2.04993318 | 638064.1 | 3.072958
405.11 | 4.45822598 | 2.03435715 | 630730.6 | 3.060897
406.7 | 4.49583587 | 2.01601304 | 622599.6 | 3.04893
408.29 | 4.53299977 | 1.99486825 | 613670.3 | 3.037057
409.89 | 4.56918599 | 1.97107364 | 603983.6 | 3.025202
411.48 | 4.60405447 | 1.94482911 | 593638.9 | 3.013512
413.07 | 4.63729499 | 1.91644762 | 582724 | 3.001913
414.66 | 4.66868497 | 1.88630426 | 571359.2 | 2.990402
416.25 | 4.6981302 | 1.85479213 | 559668.2 | 2.978979
417.84 | 4.72567604 | 1.82227963 | 547765.5 | 2.967643
419.43 | 4.75145767 | 1.78909726 | 535752.4 | 2.956393
421.02 | 4.77564189 | 1.75552176 | 523712.7 | 2.945228
422.61 | 4.7985349 | 1.72170027 | 511690.6 | 2.934147
424.2 | 4.82038628 | 1.68769996 | 499705.6 | 2.923149
425.79 | 4.84155537 | 1.65342609 | 487729.4 | 2.912234
427.38 | 4.86221093 | 1.6187236 | 475716.4 | 2.901399
428.97 | 4.88248239 | 1.5833232 | 463588.1 | 2.890645
430.56 | 4.90247504 | 1.54686685 | 451241.4 | 2.87997
432.15 | 4.92203261 | 1.50901636 | 438580.2 | 2.869374
433.74 | 4.94089718 | 1.46945195 | 425515.7 | 2.858856
435.33 | 4.95869746 | 1.4279272 | 411980.9 | 2.848414
436.92 | 4.9749345 | 1.3843246 | 397947.4 | 2.838048
438.51 | 4.98913433 | 1.33865836 | 383424.5 | 2.827758
440.1 | 5.00068485 | 1.29114147 | 368478.5 | 2.817541
441.69 | 5.00912006 | 1.24211974 | 353212.1 | 2.807399
443.27 | 5.01410699 | 1.19206773 | 337770.9 | 2.797392
444.86 | 5.01533145 | 1.14158283 | 322309.9 | 2.787394
446.45 | 5.01269193 | 1.09130039 | 307016.1 | 2.777467
448.04 | 5.00631284 | 1.0418469 | 292063.1 | 2.76761
449.62 | 4.99630342 | 0.993836798 | 277625.3 | 2.757884
451.21 | 4.98309189 | 0.947771579 | 263824.2 | 2.748166
452.8 | 4.96704251 | 0.904074355 | 250776.8 | 2.738516
454.39 | 4.94868076 | 0.863029853 | 238554 | 2.728933
455.97 | 4.92850892 | 0.824807904 | 227198.9 | 2.719477
457.56 | 4.90697699 | 0.789474332 | 216710.3 | 2.710027
459.15 | 4.88464499 | 0.756966441 | 207067.4 | 2.700642
460.73 | 4.86184192 | 0.727174004 | 198235.5 | 2.691381
462.32 | 4.83894565 | 0.699908386 | 190146.4 | 2.682125
463.91 | 4.81620444 | 0.674954633 | 182738.7 | 2.672932
465.49 | 4.7938481 | 0.652071789 | 175944.1 | 2.66386
467.08 | 4.7719961 | 0.631022097 | 169684.8 | 2.654791
468.66 | 4.75076942 | 0.611571409 | 163900 | 2.645841
470.25 | 4.73023612 | 0.59350326 | 158520 | 2.636895
471.84 | 4.71034922 | 0.576634465 | 153495.4 | 2.628009
473.42 | 4.69116367 | 0.560790655 | 148779.7 | 2.619239
475.01 | 4.67262159 | 0.545835182 | 144327.3 | 2.610471
476.59 | 4.65466534 | 0.531651574 | 140110.9 | 2.601817
478.18 | 4.63726811 | 0.518142316 | 136096.6 | 2.593166
479.76 | 4.62039905 | 0.505229572 | 132267.9 | 2.584626
481.35 | 4.60396745 | 0.492856284 | 128602.4 | 2.576088
482.93 | 4.58798221 | 0.480969857 | 125090.2 | 2.56766
484.52 | 4.57239673 | 0.469534312 | 121715.3 | 2.559234
486.1 | 4.5571454 | 0.458523975 | 118474.8 | 2.550915
487.69 | 4.54223467 | 0.447913392 | 115355.9 | 2.542599
489.27 | 4.52760419 | 0.437688072 | 112358.5 | 2.534388
490.86 | 4.51326472 | 0.427830961 | 109472.3 | 2.526179
492.44 | 4.4992015 | 0.418329602 | 106697.7 | 2.518073
494.03 | 4.48536865 | 0.409176384 | 104027.2 | 2.509969
495.61 | 4.47173552 | 0.400363299 | 101462.1 | 2.501967
497.19 | 4.45841548 | 0.391870224 | 98994.15 | 2.494016
498.78 | 4.44529604 | 0.38369673 | 96620.37 | 2.486066
500.36 | 4.43240351 | 0.37583158 | 94340.97 | 2.478216
501.95 | 4.41972874 | 0.368264981 | 92148.78 | 2.470366
503.53 | 4.40724591 | 0.360989205 | 90044.77 | 2.462614
505.12 | 4.39501871 | 0.353989115 | 88020.73 | 2.454862
506.7 | 4.38295065 | 0.34726239 | 86078.86 | 2.447207
508.28 | 4.37112446 | 0.340791962 | 84212.38 | 2.4396
509.87 | 4.35950008 | 0.334570898 | 82417.29 | 2.431992
511.45 | 4.34809641 | 0.328587402 | 80693.28 | 2.424479
513.04 | 4.33686019 | 0.32283595 | 79035.15 | 2.416966
514.62 | 4.32582497 | 0.31730374 | 77442.29 | 2.409545
516.2 | 4.31503481 | 0.311978183 | 75909.45 | 2.40217
517.79 | 4.30439576 | 0.30685654 | 74434 | 2.394793
519.37 | 4.29395623 | 0.301926442 | 73015.31 | 2.387508
520.96 | 4.28373089 | 0.297178415 | 71647.74 | 2.380221
522.54 | 4.27367085 | 0.292607381 | 70332.39 | 2.373024
524.12 | 4.26380081 | 0.288203981 | 69065.14 | 2.36587
525.71 | 4.25407173 | 0.283963624 | 67843.17 | 2.358715
527.29 | 4.24455892 | 0.279874717 | 66665.9 | 2.351647
528.88 | 4.23519616 | 0.275934462 | 65529.74 | 2.344577
530.46 | 4.22603656 | 0.272133462 | 64434.57 | 2.337594
532.05 | 4.21698844 | 0.268471308 | 63377.5 | 2.330608
533.63 | 4.20813513 | 0.264937494 | 62358.09 | 2.323707
535.21 | 4.19939655 | 0.261531375 | 61374.68 | 2.316848
536.8 | 4.1908783 | 0.258241601 | 60423.15 | 2.309985
538.38 | 4.18242896 | 0.255072616 | 59506.52 | 2.303206
539.97 | 4.17418272 | 0.252011912 | 58619.36 | 2.296424
541.55 | 4.16608058 | 0.249059047 | 57763.49 | 2.289724
543.14 | 4.15814433 | 0.246208607 | 56935.23 | 2.283021
544.72 | 4.15031674 | 0.243460342 | 56136.4 | 2.276399
546.31 | 4.14259466 | 0.240810581 | 55363.82 | 2.269774
547.89 | 4.13505628 | 0.238251653 | 54617.55 | 2.263228
549.48 | 4.12762008 | 0.235784524 | 53895.57 | 2.256679
551.06 | 4.12036427 | 0.233402155 | 53198.04 | 2.250209
552.65 | 4.11319202 | 0.231106589 | 52523.27 | 2.243735
554.23 | 4.10611682 | 0.228894418 | 51872.22 | 2.237338
555.82 | 4.09921422 | 0.226758115 | 51241.08 | 2.230938
557.4 | 4.09242023 | 0.224698992 | 50631.85 | 2.224614
558.99 | 4.08573672 | 0.222714034 | 50041.83 | 2.218287
560.57 | 4.07919176 | 0.220799002 | 49471.71 | 2.212034
562.16 | 4.07277945 | 0.218951855 | 48919.09 | 2.205778
563.74 | 4.06644275 | 0.217172947 | 48385.64 | 2.199596
565.33 | 4.06023705 | 0.21545698 | 47868.32 | 2.193409
566.91 | 4.05413146 | 0.213803355 | 47368.54 | 2.187296
568.5 | 4.04816591 | 0.212206918 | 46883.36 | 2.181179
570.09 | 4.04226945 | 0.210669687 | 46413.92 | 2.175095
571.67 | 4.03653163 | 0.209184341 | 45959.3 | 2.169084
573.26 | 4.03087343 | 0.207753083 | 45518.24 | 2.163067
574.85 | 4.02533685 | 0.206371203 | 45090.41 | 2.157084
576.43 | 4.01987363 | 0.20503908 | 44676.56 | 2.151172
578.02 | 4.01453033 | 0.203751769 | 44273.94 | 2.145254
579.61 | 4.00932191 | 0.202506865 | 43882.72 | 2.13937
581.19 | 4.00418254 | 0.201305261 | 43503.74 | 2.133554
582.78 | 3.99915546 | 0.200143017 | 43134.57 | 2.127733
584.37 | 3.99420361 | 0.199019113 | 42775.64 | 2.121943
585.96 | 3.98938387 | 0.197929217 | 42425.95 | 2.116185
587.54 | 3.98468918 | 0.196871513 | 42085.75 | 2.110495
589.13 | 3.98004697 | 0.195846658 | 41753.67 | 2.104799
590.72 | 3.97548484 | 0.194852378 | 41429.88 | 2.099133
592.31 | 3.97106423 | 0.193882756 | 41113.06 | 2.093498
593.9 | 3.96669344 | 0.192940008 | 40803.61 | 2.087894
595.48 | 3.96242457 | 0.192019872 | 40501.27 | 2.082354
597.07 | 3.95823582 | 0.191120551 | 40204.23 | 2.076808
598.66 | 3.9541954 | 0.190237266 | 39912.14 | 2.071293
600.25 | 3.95018751 | 0.189372627 | 39625.49 | 2.065806
601.84 | 3.94627749 | 0.188521773 | 39343.24 | 2.060348
603.43 | 3.94244412 | 0.18768306 | 39065 | 2.054919
605.02 | 3.93874535 | 0.186851546 | 38789.72 | 2.049519
606.61 | 3.93509109 | 0.186029 | 38517.73 | 2.044147
608.2 | 3.93155224 | 0.185210444 | 38248 | 2.038803
609.79 | 3.92807429 | 0.184395374 | 37980.39 | 2.033487
611.38 | 3.92466347 | 0.183581544 | 37714.42 | 2.028199
612.97 | 3.92135329 | 0.182764917 | 37449.26 | 2.022938
614.56 | 3.9180804 | 0.1819467 | 37185.15 | 2.017704
616.15 | 3.91493563 | 0.181120463 | 36920.77 | 2.012497
617.74 | 3.91183129 | 0.18028818 | 36656.51 | 2.007317
619.33 | 3.90880118 | 0.179446069 | 36391.63 | 2.002164
620.92 | 3.90584718 | 0.178592737 | 36125.83 | 1.997037
622.51 | 3.90292099 | 0.177728309 | 35859.14 | 1.991936
624.11 | 3.90010737 | 0.176847323 | 35589.92 | 1.986829
625.7 | 3.89732755 | 0.175952103 | 35319.78 | 1.98178
627.29 | 3.89462357 | 0.175039093 | 35047.44 | 1.976757
628.88 | 3.89194826 | 0.174109558 | 34773.18 | 1.971759
630.48 | 3.88934136 | 0.173160521 | 34495.88 | 1.966755
632.07 | 3.88677591 | 0.17219195 | 34216.64 | 1.961808
633.66 | 3.88428679 | 0.171201885 | 33934.53 | 1.956885
635.25 | 3.88183719 | 0.170191391 | 33649.81 | 1.951987
636.85 | 3.87940339 | 0.169160141 | 33361.88 | 1.947083
638.44 | 3.87702983 | 0.168106911 | 33071.59 | 1.942234
640.04 | 3.87468606 | 0.167032107 | 32778 | 1.937379
641.63 | 3.87238207 | 0.165935304 | 32482.08 | 1.932578
643.22 | 3.87010798 | 0.164816846 | 32183.38 | 1.927801
644.82 | 3.86785477 | 0.163677395 | 31881.58 | 1.923017
646.41 | 3.86566104 | 0.162514643 | 31577.23 | 1.918287
648.01 | 3.86347861 | 0.161331998 | 31270.04 | 1.913551
649.6 | 3.86130263 | 0.160129588 | 30961.02 | 1.908867
651.2 | 3.85917154 | 0.158905412 | 30648.83 | 1.904177
652.79 | 3.85704512 | 0.157662976 | 30335.13 | 1.899539
654.39 | 3.85495389 | 0.156399939 | 30018.54 | 1.894894
655.98 | 3.85288339 | 0.155119049 | 29700.53 | 1.890302
657.58 | 3.85080935 | 0.153820901 | 29380.31 | 1.885702
659.18 | 3.84879198 | 0.152504322 | 29058.14 | 1.881125
660.77 | 3.84675607 | 0.151172281 | 28735.02 | 1.876599
662.37 | 3.84474932 | 0.149824323 | 28410 | 1.872065
663.97 | 3.84274547 | 0.148461513 | 28083.75 | 1.867554
665.56 | 3.84074356 | 0.147085841 | 27757.05 | 1.863093
667.16 | 3.83874257 | 0.145696672 | 27428.96 | 1.858625
668.76 | 3.83676034 | 0.144295455 | 27100.17 | 1.854178
670.35 | 3.83481165 | 0.142881514 | 26770.97 | 1.84978
671.95 | 3.83283688 | 0.141458263 | 26441.19 | 1.845375
673.55 | 3.83086078 | 0.140025945 | 26111.29 | 1.840992
675.15 | 3.82889043 | 0.138584575 | 25781.27 | 1.836629
676.75 | 3.82694975 | 0.13713488 | 25451.26 | 1.832287
678.34 | 3.82500104 | 0.135678717 | 25121.98 | 1.827992
679.94 | 3.82303437 | 0.134216821 | 24792.82 | 1.82369
681.54 | 3.82112069 | 0.132748345 | 24464 | 1.819409
683.14 | 3.81913466 | 0.131278323 | 24136.42 | 1.815148
684.74 | 3.81719337 | 0.129803012 | 23809.41 | 1.810906
686.34 | 3.81525033 | 0.128325836 | 23483.59 | 1.806685
687.94 | 3.81330941 | 0.12684667 | 23158.91 | 1.802483
689.54 | 3.81135449 | 0.125366988 | 22835.65 | 1.7983
691.14 | 3.80940761 | 0.123887134 | 22513.85 | 1.794137
692.74 | 3.80744234 | 0.122409101 | 22193.87 | 1.789993
694.34 | 3.80550974 | 0.120930739 | 21875.31 | 1.785869
695.94 | 3.80354422 | 0.119456271 | 21558.91 | 1.781763
697.54 | 3.80156752 | 0.117984986 | 21244.54 | 1.777676
699.14 | 3.79963921 | 0.116515948 | 20932.01 | 1.773608
700.74 | 3.79767028 | 0.115052585 | 20621.92 | 1.769558
702.34 | 3.79571755 | 0.113593757 | 20314.06 | 1.765527
703.94 | 3.79376334 | 0.112140712 | 20008.63 | 1.761514
705.54 | 3.79178777 | 0.110694735 | 19705.84 | 1.757519
707.14 | 3.78983546 | 0.109254902 | 19405.51 | 1.753542
708.74 | 3.78788052 | 0.10782234 | 19107.83 | 1.749584
710.34 | 3.78588929 | 0.106399497 | 18813.21 | 1.745643
711.94 | 3.78393657 | 0.104983838 | 18521.18 | 1.74172
713.54 | 3.78193225 | 0.103578719 | 18232.32 | 1.737814
715.14 | 3.77997356 | 0.10218172 | 17946.17 | 1.733926
716.74 | 3.77798874 | 0.100795155 | 17663.13 | 1.730056
718.35 | 3.77603575 | 0.0994183093 | 17382.81 | 1.726178
719.95 | 3.77406371 | 0.0980527099 | 17105.94 | 1.722342
721.55 | 3.77210371 | 0.0966978503 | 16832.17 | 1.718523
723.15 | 3.77013126 | 0.0953547858 | 16561.66 | 1.71472
724.75 | 3.76814334 | 0.0940238972 | 16294.45 | 1.710935
726.35 | 3.76618715 | 0.0927042467 | 16030.36 | 1.707166
727.95 | 3.76420363 | 0.0913976116 | 15769.68 | 1.703414
729.56 | 3.76225676 | 0.0901026887 | 15511.95 | 1.699655
731.16 | 3.76029465 | 0.0888209558 | 15257.83 | 1.695935
732.76 | 3.75831208 | 0.0875527278 | 15007.13 | 1.692232
734.36 | 3.75635028 | 0.0862972745 | 14759.71 | 1.688545
735.96 | 3.75440752 | 0.0850547727 | 14515.57 | 1.684874
737.56 | 3.75243353 | 0.0838265562 | 14274.93 | 1.681219
739.16 | 3.75050265 | 0.0826110981 | 14037.49 | 1.67758
740.77 | 3.74853386 | 0.0814103028 | 13803.39 | 1.673934
742.37 | 3.74658262 | 0.0802230901 | 13572.77 | 1.670326
743.97 | 3.74463527 | 0.0790498131 | 13345.51 | 1.666734
745.57 | 3.7427006 | 0.0778903502 | 13121.54 | 1.663157
747.17 | 3.74075122 | 0.0767454094 | 12900.98 | 1.659596
748.77 | 3.73881929 | 0.0756143243 | 12683.68 | 1.656049
750.37 | 3.73689763 | 0.0744972689 | 12469.66 | 1.652518
751.97 | 3.73499726 | 0.0733940593 | 12258.86 | 1.649002
753.57 | 3.73307873 | 0.0723054944 | 12051.4 | 1.645501
755.17 | 3.73115483 | 0.0712313302 | 11847.21 | 1.642014
756.77 | 3.72924979 | 0.0701710172 | 11646.18 | 1.638543
758.37 | 3.72734454 | 0.0691249326 | 11448.36 | 1.635086
759.97 | 3.72545199 | 0.0680927928 | 11253.67 | 1.631643
761.57 | 3.72355327 | 0.0670748424 | 11062.15 | 1.628215
763.17 | 3.72168078 | 0.0660704455 | 10873.66 | 1.624802
764.77 | 3.71982409 | 0.0650797598 | 10688.2 | 1.621403
766.37 | 3.71797056 | 0.0641028919 | 10505.79 | 1.618017
767.97 | 3.71609878 | 0.0631400697 | 10326.44 | 1.614646
769.57 | 3.71424346 | 0.0621906329 | 10150.01 | 1.611289
771.16 | 3.71240822 | 0.0612543555 | 9976.59 | 1.607967
772.76 | 3.71056549 | 0.0603315722 | 9805.949 | 1.604638
774.36 | 3.70873187 | 0.0594218921 | 9638.139 | 1.601322
775.96 | 3.70692075 | 0.0585248959 | 9473.075 | 1.598021
777.55 | 3.70510399 | 0.057640915 | 9310.911 | 1.594753
779.15 | 3.70329699 | 0.0567695165 | 9151.32 | 1.591478
780.75 | 3.70151933 | 0.0559102311 | 8994.332 | 1.588216
782.34 | 3.69970965 | 0.055063772 | 8840.159 | 1.584989
783.94 | 3.69793109 | 0.0542290238 | 8688.376 | 1.581754
785.53 | 3.6961658 | 0.0534060372 | 8539.201 | 1.578552
787.13 | 3.69441734 | 0.0525945498 | 8392.356 | 1.575343
788.72 | 3.69267927 | 0.0517944619 | 8248.028 | 1.572168
790.32 | 3.69092579 | 0.0510058668 | 8106.004 | 1.568985
791.91 | 3.68921619 | 0.0502277747 | 7966.32 | 1.565835
793.5 | 3.68750057 | 0.0494605952 | 7828.923 | 1.562697
795.1 | 3.68578115 | 0.0487040902 | 7693.666 | 1.559552
796.69 | 3.68410098 | 0.0479574356 | 7560.599 | 1.55644
798.28 | 3.68240771 | 0.0472211071 | 7429.688 | 1.55334
799.87 | 3.68072081 | 0.0464945752 | 7300.835 | 1.550252
801.46 | 3.67906288 | 0.0457773558 | 7173.952 | 1.547176
803.05 | 3.67738781 | 0.045069766 | 7049.079 | 1.544113
804.64 | 3.6757402 | 0.0443710227 | 6926.079 | 1.541062
806.23 | 3.67411838 | 0.0436809545 | 6804.917 | 1.538023
807.82 | 3.67248643 | 0.0429997175 | 6685.604 | 1.534995
809.41 | 3.67085948 | 0.0423269373 | 6568.072 | 1.53198
810.99 | 3.66926942 | 0.0416620096 | 6452.297 | 1.528995
812.58 | 3.6676503 | 0.0410055045 | 6338.196 | 1.526004
814.16 | 3.6660559 | 0.0403566109 | 6225.791 | 1.523042
815.75 | 3.66450066 | 0.0397149675 | 6114.864 | 1.520074
817.33 | 3.66292123 | 0.0390810889 | 6005.634 | 1.517135
818.92 | 3.66134819 | 0.0384544596 | 5897.866 | 1.514189
820.5 | 3.6597846 | 0.037834875 | 5791.664 | 1.511274
822.08 | 3.65825088 | 0.0372220072 | 5686.897 | 1.508369
823.66 | 3.65671864 | 0.0366160236 | 5583.581 | 1.505476
825.24 | 3.65518726 | 0.0360167494 | 5481.683 | 1.502593
826.82 | 3.65367902 | 0.0354238468 | 5381.141 | 1.499722
828.4 | 3.65216817 | 0.0348375271 | 5281.981 | 1.496861
829.98 | 3.65065356 | 0.0342576302 | 5184.171 | 1.494012
831.55 | 3.6491728 | 0.0336837853 | 5087.708 | 1.491191
833.13 | 3.64769116 | 0.0331162537 | 4992.5 | 1.488363
834.7 | 3.64621744 | 0.0325548851 | 4898.639 | 1.485564
836.28 | 3.64472336 | 0.0319998525 | 4806.024 | 1.482757
837.85 | 3.64329771 | 0.0314504045 | 4714.652 | 1.479979
839.42 | 3.64181736 | 0.0309075605 | 4624.609 | 1.47721
840.99 | 3.64038013 | 0.0303705258 | 4535.771 | 1.474453
842.56 | 3.63891388 | 0.0298398419 | 4448.21 | 1.471705
844.13 | 3.63748883 | 0.0293149625 | 4361.839 | 1.468968
845.7 | 3.63606891 | 0.0287962406 | 4276.703 | 1.466241
847.26 | 3.63464232 | 0.0282837859 | 4192.861 | 1.463541
848.83 | 3.6332325 | 0.0277774461 | 4110.184 | 1.460834
850.39 | 3.63181506 | 0.027277443 | 4028.795 | 1.458154
851.95 | 3.63041466 | 0.0267836311 | 3948.617 | 1.455484
853.52 | 3.62903433 | 0.0262960706 | 3869.606 | 1.452807
855.08 | 3.62763052 | 0.0258151538 | 3791.906 | 1.450157
856.63 | 3.62625802 | 0.0253404793 | 3715.448 | 1.447533
858.19 | 3.62488112 | 0.0248724106 | 3640.19 | 1.444901
859.75 | 3.62351636 | 0.0244108908 | 3566.162 | 1.44228
861.3 | 3.62215936 | 0.0239560245 | 3493.413 | 1.439684
862.86 | 3.62080833 | 0.023507826 | 3421.856 | 1.437081
864.41 | 3.61946362 | 0.0230664176 | 3351.583 | 1.434504
865.96 | 3.61810104 | 0.0226319498 | 3282.568 | 1.431937
867.51 | 3.61677728 | 0.0222041268 | 3214.762 | 1.429378
869.05 | 3.61544505 | 0.0217833445 | 3148.252 | 1.426845
870.6 | 3.61410883 | 0.0213695165 | 3082.944 | 1.424305
872.14 | 3.61280108 | 0.020962588 | 3018.897 | 1.42179
873.69 | 3.61149474 | 0.0205626608 | 2956.049 | 1.419268
875.23 | 3.61018691 | 0.0201698147 | 2894.472 | 1.41677
876.77 | 3.60888899 | 0.0197840197 | 2834.122 | 1.414282
878.3 | 3.60760595 | 0.0194051951 | 2775.011 | 1.411818
879.84 | 3.60631393 | 0.0190335431 | 2717.1 | 1.409347
881.37 | 3.60502944 | 0.0186689025 | 2660.42 | 1.406901
882.91 | 3.60378237 | 0.0183111534 | 2604.887 | 1.404447
884.44 | 3.60251696 | 0.0179605249 | 2550.588 | 1.402017
885.97 | 3.60126416 | 0.0176168682 | 2497.465 | 1.399596
887.49 | 3.59999821 | 0.0172802198 | 2445.544 | 1.397199
889.02 | 3.59877575 | 0.0169502966 | 2394.724 | 1.394794
890.54 | 3.59754103 | 0.0166273121 | 2345.083 | 1.392414
892.06 | 3.59631678 | 0.0163111063 | 2296.566 | 1.390041
893.58 | 3.59508857 | 0.0160016571 | 2249.164 | 1.387677
895.1 | 3.59388582 | 0.0156987706 | 2202.844 | 1.38532
896.61 | 3.59270127 | 0.0154023999 | 2157.618 | 1.382987
898.13 | 3.59147727 | 0.0151127202 | 2113.455 | 1.380646
899.64 | 3.59030098 | 0.014829262 | 2070.334 | 1.378329
901.14 | 3.58911273 | 0.0145522004 | 2028.271 | 1.376035
902.65 | 3.58794496 | 0.0142812741 | 1987.18 | 1.373733
904.15 | 3.58680106 | 0.0140163861 | 1947.086 | 1.371454
905.66 | 3.58564106 | 0.0137575986 | 1907.95 | 1.369167
907.15 | 3.584486 | 0.0135046937 | 1869.801 | 1.366918
908.65 | 3.58334589 | 0.0132575547 | 1832.553 | 1.364662
910.15 | 3.58221553 | 0.0130160773 | 1796.209 | 1.362413
911.64 | 3.58110277 | 0.0127801005 | 1760.762 | 1.360186
913.13 | 3.57998237 | 0.0125496223 | 1726.186 | 1.357967
914.62 | 3.57889596 | 0.0123243566 | 1692.44 | 1.355754
916.1 | 3.57778174 | 0.0121044269 | 1659.552 | 1.353564
917.58 | 3.57671574 | 0.0118894304 | 1627.447 | 1.351381
919.06 | 3.57563395 | 0.0116794762 | 1596.133 | 1.349205
920.54 | 3.57455153 | 0.0114743871 | 1565.584 | 1.347035
922.01 | 3.57348115 | 0.0112740103 | 1535.792 | 1.344888
923.48 | 3.57244813 | 0.011078149 | 1506.709 | 1.342747
924.95 | 3.57139166 | 0.0108868814 | 1478.342 | 1.340613
926.42 | 3.57034539 | 0.0106999825 | 1450.657 | 1.338486
927.88 | 3.56932284 | 0.0105172956 | 1423.646 | 1.33638
929.34 | 3.56831914 | 0.0103387305 | 1397.276 | 1.33428
930.8 | 3.56730856 | 0.0101642492 | 1371.54 | 1.332187
932.25 | 3.56630726 | 0.00999370243 | 1346.43 | 1.330115
933.7 | 3.56530985 | 0.00982699285 | 1321.913 | 1.32805
935.15 | 3.56430983 | 0.00966403256 | 1297.976 | 1.32599
936.59 | 3.5633374 | 0.00950465254 | 1274.607 | 1.323952
938.03 | 3.56237255 | 0.00934878293 | 1251.78 | 1.321919
939.47 | 3.5614264 | 0.00919632767 | 1229.479 | 1.319893
940.91 | 3.56046576 | 0.00904726042 | 1207.699 | 1.317873
942.34 | 3.55951795 | 0.0089014258 | 1186.429 | 1.315873
943.77 | 3.55856784 | 0.00875876799 | 1165.646 | 1.313879
945.19 | 3.55764659 | 0.00861911808 | 1145.337 | 1.311906
946.61 | 3.55673378 | 0.00848245979 | 1125.487 | 1.309938
948.03 | 3.55580941 | 0.00834875299 | 1106.087 | 1.307975
949.45 | 3.55490379 | 0.00821783222 | 1087.113 | 1.306019
950.86 | 3.55400392 | 0.00808966748 | 1068.572 | 1.304083
952.26 | 3.5531104 | 0.0079641863 | 1050.45 | 1.302165
953.67 | 3.55224155 | 0.00784125399 | 1032.707 | 1.30024
955.07 | 3.55136812 | 0.00772089009 | 1015.364 | 1.298334
956.46 | 3.55048582 | 0.00760302138 | 998.4103 | 1.296447
957.86 | 3.54964495 | 0.00748747903 | 981.8004 | 1.294552
959.25 | 3.54879751 | 0.0073743092 | 965.5598 | 1.292677
960.63 | 3.54793554 | 0.00726346054 | 949.6795 | 1.29082
962.01 | 3.54711865 | 0.00715474804 | 934.1237 | 1.288968
963.39 | 3.54627714 | 0.00704827037 | 918.9038 | 1.287122
964.76 | 3.54545886 | 0.00694386312 | 904.0064 | 1.285294
966.13 | 3.54463499 | 0.00684152673 | 889.4204 | 1.283471
967.49 | 3.5438408 | 0.00674116188 | 875.1408 | 1.281667
968.85 | 3.54302937 | 0.00664279655 | 861.1604 | 1.279868
970.21 | 3.54224865 | 0.00654628878 | 847.4597 | 1.278074
971.56 | 3.54145089 | 0.00645169289 | 834.0531 | 1.276298
972.91 | 3.54069372 | 0.00635884766 | 820.9097 | 1.274527
974.25 | 3.53989901 | 0.00626785414 | 808.0498 | 1.272774
975.59 | 3.53913693 | 0.00617855532 | 795.4433 | 1.271026
976.92 | 3.53840038 | 0.00609090824 | 783.0918 | 1.269295
978.25 | 3.53763258 | 0.00600498742 | 770.9956 | 1.26757
979.58 | 3.5368764 | 0.00592067105 | 759.1379 | 1.265849
980.89 | 3.5361459 | 0.0058379033 | 747.5259 | 1.264158
982.21 | 3.53542699 | 0.0057566753 | 736.1342 | 1.262459
983.52 | 3.5347064 | 0.00567697107 | 724.9752 | 1.260778
984.83 | 3.53398687 | 0.00559875639 | 714.0357 | 1.259101
986.13 | 3.53326461 | 0.00552200067 | 703.3183 | 1.257441
987.42 | 3.53256659 | 0.0054466331 | 692.8127 | 1.255798
988.71 | 3.53186457 | 0.00537266522 | 682.5123 | 1.254159
990 | 3.53115782 | 0.00530007617 | 672.4137 | 1.252525