## גיליון1
nm | n | k | α | E[ev]
250.06 | 2.10508132 | 4.99710813 | 2509944.7 | 4.95881
251.65 | 2.14905642 | 4.99465214 | 2492860.4 | 4.927479
253.25 | 2.19316735 | 4.99174089 | 2475667.0 | 4.896347
254.84 | 2.2374584 | 4.98838972 | 2458569.1 | 4.865798
256.44 | 2.28198238 | 4.98460973 | 2441378.0 | 4.835439
258.04 | 2.32680462 | 4.98040662 | 2424194.2 | 4.805457
259.63 | 2.37200314 | 4.97577262 | 2407106.4 | 4.776027
261.23 | 2.41766547 | 4.9706905 | 2389919.7 | 4.746775
262.83 | 2.46389351 | 4.96513277 | 2372715.0 | 4.717878
264.43 | 2.51080145 | 4.95905173 | 2355469.9 | 4.689332
266.03 | 2.55851927 | 4.95238538 | 2338155.9 | 4.661128
267.63 | 2.6071945 | 4.94505134 | 2320735.5 | 4.633262
269.22 | 2.65699242 | 4.93693889 | 2303244.6 | 4.605899
270.82 | 2.70810588 | 4.92791182 | 2285450.6 | 4.578687
272.42 | 2.76075495 | 4.91779308 | 2267362.2 | 4.551795
274.02 | 2.81520056 | 4.9063608 | 2248883.0 | 4.525217
275.62 | 2.87175178 | 4.89333458 | 2229892.0 | 4.498948
277.22 | 2.93078462 | 4.87835317 | 2210234.3 | 4.472982
278.82 | 2.99276719 | 4.8609551 | 2189713.7 | 4.447314
280.42 | 3.05829718 | 4.84052878 | 2168070.8 | 4.421939
282.02 | 3.12815866 | 4.81626151 | 2144962.9 | 4.396851
283.62 | 3.20342418 | 4.78703016 | 2119917.5 | 4.372047
285.22 | 3.2856176 | 4.75124076 | 2092265.1 | 4.347521
286.82 | 3.37702679 | 4.70652351 | 2061011.6 | 4.323269
288.42 | 3.48132057 | 4.64914727 | 2024592.3 | 4.299286
290.03 | 3.60493718 | 4.57275691 | 1980271.9 | 4.27542
291.63 | 3.760771 | 4.46515528 | 1923065.2 | 4.251963
293.23 | 3.98086504 | 4.29789335 | 1840928.3 | 4.228762
294.83 | 4.3917561 | 3.97006947 | 1691282.2 | 4.205814
296.43 | 3.89896321 | 4.48358957 | 1899736.4 | 4.183112
298.03 | 3.39217163 | 4.96191357 | 2091119.5 | 4.160655
299.63 | 3.51132431 | 4.62142261 | 1937224.8 | 4.138437
301.23 | 3.56316721 | 4.39653446 | 1833166.4 | 4.116456
302.84 | 3.58184925 | 4.22797529 | 1753512.4 | 4.094571
304.44 | 3.58079213 | 4.09408661 | 1689059.5 | 4.073052
306.04 | 3.56680222 | 3.984424 | 1635223.0 | 4.051758
307.64 | 3.54384577 | 3.89311641 | 1589440.3 | 4.030685
309.24 | 3.51444707 | 3.81651431 | 1550104.1 | 4.009831
310.84 | 3.48030865 | 3.7521919 | 1516134.7 | 3.989191
312.44 | 3.44262497 | 3.69845622 | 1486769.0 | 3.968762
314.05 | 3.40224886 | 3.65409035 | 1461403.4 | 3.948416
315.65 | 3.35978685 | 3.6182055 | 1439716.8 | 3.928402
317.25 | 3.31565463 | 3.59017271 | 1421357.6 | 3.908589
318.85 | 3.27009598 | 3.5695856 | 1406115.6 | 3.888976
320.45 | 3.22317253 | 3.55625903 | 1393871.5 | 3.869558
322.05 | 3.1747115 | 3.55031212 | 1384627.2 | 3.850334
323.65 | 3.12413671 | 3.55237174 | 1378581.5 | 3.831299
325.25 | 3.06985946 | 3.56432917 | 1376417.4 | 3.812452
326.85 | 3.00346968 | 3.59790819 | 1382583.0 | 3.793789
328.45 | 2.97949833 | 3.66295848 | 1400723.4 | 3.775308
330.05 | 2.97131431 | 3.71326198 | 1413075.9 | 3.757007
331.66 | 2.97057233 | 3.75815945 | 1423219.0 | 3.738769
333.26 | 2.97528066 | 3.7996028 | 1432005.4 | 3.720819
334.86 | 2.98444806 | 3.83841832 | 1439722.1 | 3.70304
336.46 | 2.99746619 | 3.87503042 | 1446542.9 | 3.685431
338.06 | 3.01391218 | 3.90966808 | 1452565.6 | 3.667988
339.66 | 3.03347721 | 3.94245953 | 1457848.8 | 3.65071
341.26 | 3.05592763 | 3.97347332 | 1462428.2 | 3.633593
342.86 | 3.08108133 | 4.0027299 | 1466321.2 | 3.616637
344.46 | 3.10880588 | 4.03022267 | 1469534.8 | 3.599837
346.05 | 3.13900585 | 4.05591255 | 1472107.0 | 3.583297
347.65 | 3.17162804 | 4.07973152 | 1473937.2 | 3.566806
349.25 | 3.20666445 | 4.10157957 | 1475041.9 | 3.550465
350.85 | 3.24415452 | 4.1213083 | 1475377.9 | 3.534274
352.45 | 3.28420564 | 4.13871218 | 1474882.3 | 3.51823
354.05 | 3.32701339 | 4.15350362 | 1473464.4 | 3.50233
355.65 | 3.37289402 | 4.16526582 | 1470989.4 | 3.486574
357.25 | 3.42235647 | 4.17339221 | 1467258.4 | 3.470959
358.84 | 3.47621585 | 4.17696535 | 1462007.7 | 3.455579
360.44 | 3.53581574 | 4.1745243 | 1454667.2 | 3.44024
362.04 | 3.6035128 | 4.16359581 | 1444447.1 | 3.425036
363.64 | 3.68384387 | 4.13956292 | 1429790.7 | 3.409966
365.24 | 3.78704741 | 4.092354 | 1407292.9 | 3.395028
366.83 | 3.94459692 | 3.99247042 | 1366993.7 | 3.380312
368.43 | 3.67987497 | 4.34840028 | 1482395.8 | 3.365633
370.03 | 3.73043629 | 4.35777052 | 1479166.5 | 3.35108
371.62 | 3.78239287 | 4.36572021 | 1475524.6 | 3.336742
373.22 | 3.83577031 | 4.37215963 | 1471366.1 | 3.322437
374.82 | 3.89058085 | 4.37697745 | 1466699.7 | 3.308255
376.41 | 3.94682073 | 4.38005002 | 1461529.4 | 3.29428
378.01 | 4.00447215 | 4.38124579 | 1455740.5 | 3.280336
379.6 | 4.06349763 | 4.38042317 | 1449370.8 | 3.266596
381.2 | 4.12384275 | 4.37743654 | 1442303.3 | 3.252886
382.79 | 4.18543544 | 4.37213903 | 1434574.2 | 3.239374
384.39 | 4.24818096 | 4.36438323 | 1426068.7 | 3.22589
385.99 | 4.31195971 | 4.35402454 | 1416786.7 | 3.212518
387.58 | 4.37662387 | 4.34092831 | 1406730.5 | 3.199339
389.17 | 4.44198459 | 4.32498116 | 1395836.4 | 3.186268
390.77 | 4.50778053 | 4.30611268 | 1384056.5 | 3.173222
392.36 | 4.57358034 | 4.28439225 | 1371494.7 | 3.160363
393.96 | 4.63871759 | 4.2613529 | 1358579.4 | 3.147528
395.55 | 4.70757915 | 4.23694136 | 1345366.8 | 3.134875
397.14 | 4.77818229 | 4.20733419 | 1330616.8 | 3.122325
398.74 | 4.84924178 | 4.17300475 | 1314464.1 | 3.109796
400.33 | 4.92031626 | 4.13404121 | 1297018.9 | 3.097445
401.92 | 4.99107083 | 4.09042311 | 1278257.2 | 3.085191
403.52 | 5.06121334 | 4.0420927 | 1258145.4 | 3.072958
405.11 | 5.13047885 | 3.98897318 | 1236738.2 | 3.060897
406.7 | 5.19863531 | 3.93096879 | 1213989.9 | 3.04893
408.29 | 5.26548933 | 3.86796374 | 1189880.3 | 3.037057
409.89 | 5.33092405 | 3.79980474 | 1164350.1 | 3.025202
411.48 | 5.39494748 | 3.72627626 | 1137407.2 | 3.013512
413.07 | 5.45778568 | 3.64705261 | 1108939.9 | 3.001913
414.66 | 5.41456112 | 3.6309979 | 1099824.8 | 2.990402
416.25 | 5.49704999 | 3.52335698 | 1063143.9 | 2.978979
417.84 | 5.57597143 | 3.41234727 | 1025729.5 | 2.967643
419.43 | 5.66489788 | 3.28984053 | 985156 | 2.956393
421.02 | 5.79586101 | 3.13943794 | 936566.9 | 2.945228
422.61 | 5.58421572 | 3.17036402 | 942234.5 | 2.934147
424.2 | 5.59169534 | 3.05855252 | 905596.9 | 2.923149
425.79 | 5.22058865 | 3.16567538 | 933814.4 | 2.912234
427.38 | 5.28445905 | 3.02475768 | 888926.9 | 2.901399
428.97 | 5.31935326 | 2.90877954 | 851674.3 | 2.890645
430.56 | 5.33551984 | 2.80959158 | 819594.7 | 2.87997
432.15 | 5.33986979 | 2.72214706 | 791164.3 | 2.869374
433.74 | 5.33616948 | 2.6436864 | 765543.9 | 2.858856
435.33 | 5.32672192 | 2.57250581 | 742211 | 2.848414
436.92 | 5.31305215 | 2.5074615 | 720812 | 2.838048
438.51 | 5.29623385 | 2.44774285 | 701093.5 | 2.827758
440.1 | 5.27705761 | 2.39273629 | 682862.3 | 2.817541
441.69 | 5.25613163 | 2.34196396 | 665966.3 | 2.807399
443.27 | 5.23394067 | 2.29503854 | 650296.3 | 2.797392
444.86 | 5.21088064 | 2.25163177 | 635716.7 | 2.787394
446.45 | 5.18728445 | 2.21145909 | 622150.9 | 2.777467
448.04 | 5.16343957 | 2.1742655 | 609516.4 | 2.76761
449.62 | 5.1396 | 2.13981286 | 597750.3 | 2.757884
451.21 | 5.11600566 | 2.10787824 | 586754.5 | 2.748166
452.8 | 5.09289962 | 2.07823682 | 576472.1 | 2.738516
454.39 | 5.07059601 | 2.05063477 | 566825.3 | 2.728933
455.97 | 5.0497263 | 2.02430447 | 557608.3 | 2.719477
457.56 | 5.02870853 | 1.99775426 | 548382.6 | 2.710027
459.15 | 5.00691677 | 1.97293831 | 539695.2 | 2.700642
460.73 | 4.98528161 | 1.94989419 | 531562.3 | 2.691381
462.32 | 4.96403829 | 1.92839899 | 523894.5 | 2.682125
463.91 | 4.94330148 | 1.90828331 | 516652.8 | 2.672932
465.49 | 4.92313764 | 1.88939953 | 509803.8 | 2.66386
467.08 | 4.9035852 | 1.87161458 | 503285.9 | 2.654791
468.66 | 4.88466517 | 1.85480988 | 497085.6 | 2.645841
470.25 | 4.86638185 | 1.83887448 | 491148.6 | 2.636895
471.84 | 4.84872988 | 1.82370951 | 485456.8 | 2.628009
473.42 | 4.83169554 | 1.80922615 | 479994.1 | 2.619239
475.01 | 4.81525926 | 1.79534572 | 474717.2 | 2.610471
476.59 | 4.79939535 | 1.78199922 | 469626.1 | 2.601817
478.18 | 4.78407485 | 1.76912576 | 464683.2 | 2.593166
479.76 | 4.76926757 | 1.7566743 | 459893.1 | 2.584626
481.35 | 4.75494178 | 1.74460121 | 455223.7 | 2.576088
482.93 | 4.74106912 | 1.73287162 | 450683.7 | 2.56766
484.52 | 4.64564142 | 1.7518356 | 454120.7 | 2.559234
486.1 | 4.65105162 | 1.73369035 | 447956.2 | 2.550915
487.69 | 4.64996128 | 1.71845087 | 442571 | 2.542599
489.27 | 4.64579281 | 1.70476148 | 437627.6 | 2.534388
490.86 | 4.63992094 | 1.69206466 | 432961.2 | 2.526179
492.44 | 4.63302805 | 1.68007199 | 428513.2 | 2.518073
494.03 | 4.62549691 | 1.66861403 | 424221 | 2.509969
495.61 | 4.61755792 | 1.65757977 | 420072.3 | 2.501967
497.19 | 4.60935833 | 1.6468939 | 416037.9 | 2.494016
498.78 | 4.60099438 | 1.63650159 | 412094.7 | 2.486066
500.36 | 4.59253197 | 1.62636328 | 408248.5 | 2.478216
501.95 | 4.58401521 | 1.61644869 | 404474.5 | 2.470366
503.53 | 4.57547478 | 1.60673528 | 400782.4 | 2.462614
505.12 | 4.56693057 | 1.59720446 | 397150.9 | 2.454862
506.7 | 4.55839694 | 1.58784325 | 393592.1 | 2.447207
508.28 | 4.54988258 | 1.57864079 | 390094.6 | 2.4396
509.87 | 4.54139362 | 1.56958929 | 386648.4 | 2.431992
511.45 | 4.53293389 | 1.56068379 | 383267 | 2.424479
513.04 | 4.52450554 | 1.55192073 | 379933.8 | 2.416966
514.62 | 4.51610868 | 1.54329685 | 376662.6 | 2.409545
516.2 | 4.50774367 | 1.53481108 | 373444.9 | 2.40217
517.79 | 4.49940978 | 1.52646248 | 370273.1 | 2.394793
519.37 | 4.49110718 | 1.51825158 | 367161 | 2.387508
520.96 | 4.48283575 | 1.51017969 | 364094.3 | 2.380221
522.54 | 4.47459551 | 1.50224855 | 361087 | 2.373024
524.12 | 4.4663859 | 1.49445923 | 358131.9 | 2.36587
525.71 | 4.45820691 | 1.48681342 | 355222 | 2.358715
527.29 | 4.45005936 | 1.47931349 | 352371.1 | 2.351647
528.88 | 4.44194417 | 1.47196127 | 349565.8 | 2.344577
530.46 | 4.43386297 | 1.46475914 | 346819.3 | 2.337594
532.05 | 4.4258179 | 1.45770989 | 344118.7 | 2.330608
533.63 | 4.41781025 | 1.45081469 | 341476.9 | 2.323707
535.21 | 4.40984253 | 1.44407546 | 338887.3 | 2.316848
536.8 | 4.40191686 | 1.43749338 | 336343.5 | 2.309985
538.38 | 4.39403674 | 1.43107017 | 333857.9 | 2.303206
539.97 | 4.38620515 | 1.42480641 | 331417.8 | 2.296424
541.55 | 4.37842616 | 1.41870358 | 329035.5 | 2.289724
543.14 | 4.37070324 | 1.41276212 | 326698.3 | 2.283021
544.72 | 4.36303987 | 1.40698173 | 324417.9 | 2.276399
546.31 | 4.3554397 | 1.40136199 | 322181.7 | 2.269774
547.89 | 4.34790694 | 1.39590254 | 320001 | 2.263228
549.48 | 4.34044551 | 1.39060225 | 317863.5 | 2.256679
551.06 | 4.33306003 | 1.38545994 | 315780.1 | 2.250209
552.65 | 4.32575451 | 1.38047427 | 313738.5 | 2.243735
554.23 | 4.31853346 | 1.37564365 | 311749.4 | 2.237338
555.82 | 4.31139995 | 1.37096506 | 309800.3 | 2.230938
557.4 | 4.30435829 | 1.36643621 | 307901.7 | 2.224614
558.99 | 4.29741181 | 1.362054 | 306041.2 | 2.218287
560.57 | 4.29056467 | 1.35781558 | 304229 | 2.212034
562.16 | 4.2838204 | 1.35371737 | 302452.9 | 2.205778
563.74 | 4.27718215 | 1.34975589 | 300722.6 | 2.199596
565.33 | 4.27065376 | 1.34592796 | 299026.3 | 2.193409
566.91 | 4.24415151 | 1.34858129 | 298780.8 | 2.187296
568.5 | 4.23727291 | 1.34518269 | 297194.3 | 2.181179
570.09 | 4.2304949 | 1.34190998 | 295644.4 | 2.175095
571.67 | 4.22381903 | 1.33875881 | 294134.9 | 2.169084
573.26 | 4.21724718 | 1.33572492 | 292654.4 | 2.163067
574.85 | 4.21078044 | 1.33280385 | 291206.7 | 2.157084
576.43 | 4.20442048 | 1.3299918 | 289795.8 | 2.151172
578.02 | 4.19816739 | 1.32728394 | 288410.2 | 2.145254
579.61 | 4.1920218 | 1.32467576 | 287053.8 | 2.13937
581.19 | 4.18598377 | 1.32216274 | 285730.4 | 2.133554
582.78 | 4.18005332 | 1.31974058 | 284428.8 | 2.127733
584.37 | 4.17423032 | 1.3174049 | 283152.9 | 2.121943
585.96 | 4.16851457 | 1.3151514 | 281901.5 | 2.116185
587.54 | 4.16290542 | 1.31297597 | 280678.4 | 2.110495
589.13 | 4.15740257 | 1.31087509 | 279473 | 2.104799
590.72 | 4.15200482 | 1.30884444 | 278289 | 2.099133
592.31 | 4.1467106 | 1.30687997 | 277125.4 | 2.093498
593.9 | 4.14151862 | 1.30497795 | 275981.2 | 2.087894
595.48 | 4.13642773 | 1.30313497 | 274860.2 | 2.082354
597.07 | 4.13143613 | 1.30134743 | 273752.2 | 2.076808
598.66 | 4.12654231 | 1.29961199 | 272661.1 | 2.071293
600.25 | 4.12174462 | 1.29792558 | 271585.9 | 2.065806
601.84 | 4.11704155 | 1.29628562 | 270526.2 | 2.060348
603.43 | 4.11243099 | 1.29468907 | 269481 | 2.054919
605.02 | 4.10791055 | 1.29313299 | 268449.8 | 2.049519
606.61 | 4.10347829 | 1.29161486 | 267431.8 | 2.044147
608.2 | 4.09913181 | 1.29013221 | 266426.5 | 2.038803
609.79 | 4.09486922 | 1.28868289 | 265433.3 | 2.033487
611.38 | 4.09068845 | 1.28726472 | 264451.6 | 2.028199
612.97 | 4.08658716 | 1.28587561 | 263481 | 2.022938
614.56 | 4.08256329 | 1.28451396 | 262521.1 | 2.017704
616.15 | 4.07861518 | 1.28317843 | 261571.4 | 2.012497
617.74 | 4.07473981 | 1.28186692 | 260631.5 | 2.007317
619.33 | 4.07093519 | 1.28057804 | 259701 | 2.002164
620.92 | 4.06719898 | 1.2793104 | 258779.5 | 1.997037
622.51 | 4.06352898 | 1.27806282 | 257866.8 | 1.991936
624.11 | 4.05992296 | 1.2768341 | 256958.5 | 1.986829
625.7 | 4.0563791 | 1.27562325 | 256062.5 | 1.98178
627.29 | 4.05289523 | 1.27442932 | 255174.4 | 1.976757
628.88 | 4.04946931 | 1.27325165 | 254294 | 1.971759
630.48 | 4.04609976 | 1.27208976 | 253417.2 | 1.966755
632.07 | 4.04278387 | 1.27094258 | 252551.8 | 1.961808
633.66 | 4.03951983 | 1.26980958 | 251693.5 | 1.956885
635.25 | 4.03630548 | 1.26869016 | 250842.2 | 1.951987
636.85 | 4.03313896 | 1.26758395 | 249993.8 | 1.947083
638.44 | 4.03001839 | 1.26649056 | 249156.1 | 1.942234
640.04 | 4.02694198 | 1.26540962 | 248321.1 | 1.937379
641.63 | 4.02390791 | 1.26434082 | 247496.5 | 1.932578
643.22 | 4.02091442 | 1.26328409 | 246678.4 | 1.927801
644.82 | 4.01796028 | 1.26223968 | 245862.9 | 1.923017
646.41 | 4.01504296 | 1.26120702 | 245057.5 | 1.918287
648.01 | 4.01216076 | 1.26018605 | 244254.5 | 1.913551
649.6 | 4.00931197 | 1.2591768 | 243461.5 | 1.908867
651.2 | 4.00649463 | 1.25817921 | 242670.9 | 1.904177
652.79 | 4.00370705 | 1.25719345 | 241890.2 | 1.899539
654.39 | 4.00094746 | 1.25621957 | 241111.8 | 1.894894
655.98 | 3.99821415 | 1.25525768 | 240343.2 | 1.890302
657.58 | 3.99550524 | 1.254308 | 239577.1 | 1.885702
659.18 | 3.99281891 | 1.25337095 | 238817 | 1.881125
660.77 | 3.99015347 | 1.25244701 | 238066.7 | 1.876599
662.37 | 3.98750642 | 1.25153627 | 237319 | 1.872065
663.97 | 3.98487533 | 1.25063907 | 236577.4 | 1.867554
665.56 | 3.98225792 | 1.24975598 | 235845.5 | 1.863093
667.16 | 3.97965136 | 1.24888754 | 235116.4 | 1.858625
668.76 | 3.97705282 | 1.24803454 | 234393.7 | 1.854178
670.35 | 3.97445889 | 1.24719782 | 233681 | 1.84978
671.95 | 3.97186545 | 1.24637836 | 232971.4 | 1.845375
673.55 | 3.96926771 | 1.24557761 | 232268.6 | 1.840992
675.15 | 3.96665925 | 1.24479746 | 231573.1 | 1.836629
676.75 | 3.96403181 | 1.24404081 | 230885.2 | 1.832287
678.34 | 3.96137174 | 1.24331128 | 230208.9 | 1.827992
679.94 | 3.95865652 | 1.24261583 | 229538.7 | 1.82369
681.54 | 3.95583409 | 1.24197067 | 228880.9 | 1.819409
683.14 | 3.95273611 | 1.24164631 | 228285.2 | 1.815148
684.74 | 3.95006891 | 1.24168726 | 227759.3 | 1.810906
686.34 | 3.94759549 | 1.24168131 | 227227.3 | 1.806685
687.94 | 3.94522917 | 1.24165552 | 226694.1 | 1.802483
689.54 | 3.94293975 | 1.24161925 | 226161.5 | 1.7983
691.14 | 3.94071057 | 1.24157766 | 225630.3 | 1.794137
692.74 | 3.93853092 | 1.24153421 | 225101.3 | 1.789993
694.34 | 3.93639298 | 1.24149147 | 224574.9 | 1.785869
695.94 | 3.93428977 | 1.24145119 | 224051.3 | 1.781763
697.54 | 3.93221564 | 1.24141505 | 223530.9 | 1.777676
699.14 | 3.93016546 | 1.2413846 | 223013.9 | 1.773608
700.74 | 3.92813419 | 1.24136134 | 222500.5 | 1.769558
702.34 | 3.92611687 | 1.24134683 | 221991 | 1.765527
703.94 | 3.92410822 | 1.24134264 | 221485.7 | 1.761514
705.54 | 3.9221025 | 1.24135054 | 220984.8 | 1.757519
707.14 | 3.92009324 | 1.24137249 | 220488.7 | 1.753542
708.74 | 3.91807257 | 1.24141097 | 219997.8 | 1.749584
710.34 | 3.91603086 | 1.24146901 | 219512.5 | 1.745643
711.94 | 3.9139561 | 1.24155085 | 219033.6 | 1.74172
713.54 | 3.91183033 | 1.24166167 | 218562 | 1.737814
715.14 | 3.9096273 | 1.24180981 | 218099 | 1.733926
716.74 | 3.90730048 | 1.24201095 | 217647.4 | 1.730056
718.35 | 3.90475258 | 1.24232285 | 217214.1 | 1.726178
719.95 | 3.90188534 | 1.24300332 | 216850.1 | 1.722342
721.55 | 3.89902242 | 1.24444622 | 216620.4 | 1.718523
723.15 | 3.89676195 | 1.24643972 | 216487.4 | 1.71472
724.75 | 3.89511165 | 1.24846223 | 216359.9 | 1.710935
726.35 | 3.89382394 | 1.25036067 | 216211.6 | 1.707166
727.95 | 3.89277392 | 1.25214687 | 216044.6 | 1.703414
729.56 | 3.89190676 | 1.25383769 | 215858.9 | 1.699655
731.16 | 3.89119068 | 1.25544393 | 215662.5 | 1.695935
732.76 | 3.89060335 | 1.25697276 | 215453.6 | 1.692232
734.36 | 3.89012859 | 1.25842974 | 215233.4 | 1.688545
735.96 | 3.88975384 | 1.25981937 | 215002.6 | 1.684874
737.56 | 3.88946897 | 1.26114528 | 214762 | 1.681219
739.16 | 3.88926564 | 1.26241062 | 214512.1 | 1.67758
740.77 | 3.88913676 | 1.26361816 | 214250.6 | 1.673934
742.37 | 3.88907631 | 1.26477023 | 213983.8 | 1.670326
743.97 | 3.88907898 | 1.26586902 | 213709.1 | 1.666734
745.57 | 3.88914024 | 1.26691647 | 213426.9 | 1.663157
747.17 | 3.8892559 | 1.26791433 | 213137.6 | 1.659596
748.77 | 3.88942219 | 1.26886432 | 212841.5 | 1.656049
750.37 | 3.88963612 | 1.26976814 | 212539 | 1.652518
751.97 | 3.88989444 | 1.27062717 | 212230.2 | 1.649002
753.57 | 3.89019418 | 1.27144264 | 211915.5 | 1.645501
755.17 | 3.89053276 | 1.27221581 | 211595.1 | 1.642014
756.77 | 3.89090783 | 1.27294794 | 211269.3 | 1.638543
758.37 | 3.89131714 | 1.27364015 | 210938.2 | 1.635086
759.97 | 3.89175867 | 1.27429353 | 210602.1 | 1.631643
761.57 | 3.89223051 | 1.27490919 | 210261.2 | 1.628215
763.17 | 3.89273088 | 1.27548809 | 209915.6 | 1.624802
764.77 | 3.89325808 | 1.27603118 | 209565.6 | 1.621403
766.37 | 3.89381063 | 1.27653936 | 209211.4 | 1.618017
767.97 | 3.89438704 | 1.27701355 | 208853.1 | 1.614646
769.57 | 3.89498582 | 1.27745463 | 208490.8 | 1.611289
771.16 | 3.8956059 | 1.27786354 | 208127.6 | 1.607967
772.76 | 3.89624607 | 1.27824111 | 207758 | 1.604638
774.36 | 3.89690483 | 1.278588 | 207385 | 1.601322
775.96 | 3.89758108 | 1.27890497 | 207008.7 | 1.598021
777.55 | 3.89827369 | 1.27919276 | 206631.9 | 1.594753
779.15 | 3.89898162 | 1.27945206 | 206249.3 | 1.591478
780.75 | 3.89970388 | 1.2796836 | 205863.9 | 1.588216
782.34 | 3.90043952 | 1.27988806 | 205478.4 | 1.584989
783.94 | 3.9011876 | 1.28006611 | 205087.5 | 1.581754
785.53 | 3.90194727 | 1.28021836 | 204696.7 | 1.578552
787.13 | 3.90271769 | 1.28034547 | 204300.9 | 1.575343
788.72 | 3.90349812 | 1.28044799 | 203905.4 | 1.572168
790.32 | 3.90428776 | 1.28052657 | 203505.1 | 1.568985
791.91 | 3.90508576 | 1.2805818 | 203105.2 | 1.565835
793.5 | 3.90589161 | 1.28061434 | 202703.4 | 1.562697
795.1 | 3.90670465 | 1.2806248 | 202297.2 | 1.559552
796.69 | 3.90752394 | 1.28061362 | 201891.7 | 1.55644
798.28 | 3.90834877 | 1.28058134 | 201484.5 | 1.55334
799.87 | 3.90917852 | 1.28052849 | 201075.6 | 1.550252
801.46 | 3.91001248 | 1.28045559 | 200665.3 | 1.547176
803.05 | 3.91085006 | 1.28036316 | 200253.5 | 1.544113
804.64 | 3.91169062 | 1.2802517 | 199840.4 | 1.541062
806.23 | 3.91253354 | 1.28012175 | 199426.1 | 1.538023
807.82 | 3.91337826 | 1.27997376 | 199010.6 | 1.534995
809.41 | 3.91422418 | 1.27980822 | 198593.9 | 1.53198
810.99 | 3.91507074 | 1.27962559 | 198178.7 | 1.528995
812.58 | 3.91591749 | 1.27942631 | 197760.2 | 1.526004
814.16 | 3.91676371 | 1.27921089 | 197343.1 | 1.523042
815.75 | 3.91760887 | 1.27897979 | 196922.9 | 1.520074
817.33 | 3.91845262 | 1.27873354 | 196504.4 | 1.517135
818.92 | 3.91929444 | 1.27847261 | 196082.8 | 1.514189
820.5 | 3.92013356 | 1.27819733 | 195663.1 | 1.511274
822.08 | 3.9209694 | 1.27790816 | 195242.9 | 1.508369
823.66 | 3.92180142 | 1.27760553 | 194822.2 | 1.505476
825.24 | 3.92262915 | 1.27728984 | 194401.1 | 1.502593
826.82 | 3.92345212 | 1.27696149 | 193979.8 | 1.499722
828.4 | 3.92426967 | 1.27662094 | 193558.2 | 1.496861
829.98 | 3.92508133 | 1.2762686 | 193136.4 | 1.494012
831.55 | 3.92588756 | 1.27590378 | 192716.6 | 1.491191
833.13 | 3.92668641 | 1.27552557 | 192294.1 | 1.488363
834.7 | 3.92747626 | 1.27513468 | 191873.6 | 1.485564
836.28 | 3.92825601 | 1.27473171 | 191450.6 | 1.482757
837.85 | 3.92902451 | 1.27431733 | 191029.7 | 1.479979
839.42 | 3.92978062 | 1.27389214 | 190608.8 | 1.47721
840.99 | 3.93052314 | 1.2734568 | 190188 | 1.474453
842.56 | 3.93125122 | 1.27301196 | 189767.3 | 1.471705
844.13 | 3.93196363 | 1.27255825 | 189346.8 | 1.468968
845.7 | 3.93265888 | 1.27209629 | 188926.7 | 1.466241
847.26 | 3.93333562 | 1.27162673 | 188509.2 | 1.463541
848.83 | 3.93399244 | 1.27115026 | 188090 | 1.460834
850.39 | 3.9346278 | 1.2706676 | 187673.7 | 1.458154
851.95 | 3.93524004 | 1.27017949 | 187258.1 | 1.455484
853.52 | 3.9358273 | 1.26968676 | 186841.1 | 1.452807
855.08 | 3.93638758 | 1.26919031 | 186427.4 | 1.450157
856.63 | 3.93691877 | 1.26869099 | 186016.8 | 1.447533
858.19 | 3.93741838 | 1.26818984 | 185605.3 | 1.444901
859.75 | 3.9378837 | 1.26768791 | 185195.2 | 1.44228
861.3 | 3.93831168 | 1.26718641 | 184788.8 | 1.439684
862.86 | 3.93869897 | 1.26668656 | 184382 | 1.437081
864.41 | 3.9390416 | 1.26618989 | 183979.2 | 1.434504
865.96 | 3.93933503 | 1.26569801 | 183578.5 | 1.431937
867.51 | 3.939574 | 1.26521278 | 183180.3 | 1.429378
869.05 | 3.93975246 | 1.26473647 | 182786.8 | 1.426845
870.6 | 3.93986336 | 1.26427152 | 182394.3 | 1.424305
872.14 | 3.93989772 | 1.26382092 | 182007.4 | 1.42179
873.69 | 3.93984503 | 1.26338811 | 181622.3 | 1.419268
875.23 | 3.93969232 | 1.26297746 | 181243.8 | 1.41677
876.77 | 3.93942335 | 1.26259435 | 180870.5 | 1.414282
878.3 | 3.93901726 | 1.26224557 | 180505.6 | 1.411818
879.84 | 3.93844679 | 1.26194008 | 180146 | 1.409347
881.37 | 3.93767474 | 1.2616899 | 179797.6 | 1.406901
882.91 | 3.93664856 | 1.26151214 | 179458.7 | 1.404447
884.44 | 3.93528851 | 1.26143308 | 179137.1 | 1.402017
885.97 | 3.93346317 | 1.26150167 | 178837.4 | 1.399596
887.49 | 3.9309407 | 1.26184369 | 178579.6 | 1.397199
889.02 | 3.92736323 | 1.26284147 | 178413.2 | 1.394794
890.54 | 3.92248938 | 1.26547412 | 178480 | 1.392414
892.06 | 3.91704717 | 1.27135041 | 179003.2 | 1.390041
893.58 | 3.9135815 | 1.28144986 | 180118.3 | 1.387677
895.1 | 3.91532919 | 1.2940607 | 181582 | 1.38532
896.61 | 3.92308888 | 1.30501349 | 182810.5 | 1.382987
898.13 | 3.93406987 | 1.31110795 | 183353.4 | 1.380646
899.64 | 3.94460299 | 1.31247438 | 183236.4 | 1.378329
901.14 | 3.95292823 | 1.31124061 | 182759.4 | 1.376035
902.65 | 3.95919315 | 1.30922161 | 182172.8 | 1.373733
904.15 | 3.96412395 | 1.30720011 | 181589.7 | 1.371454
905.66 | 3.96826728 | 1.30534214 | 181029.3 | 1.369167
907.15 | 3.9719159 | 1.30362949 | 180494.8 | 1.366918
908.65 | 3.9752199 | 1.30202478 | 179975 | 1.364662
910.15 | 3.97826551 | 1.30050069 | 179468.1 | 1.362413
911.64 | 3.9811083 | 1.29903884 | 178973.4 | 1.360186
913.13 | 3.98378628 | 1.29762671 | 178487.1 | 1.357967
914.62 | 3.9863276 | 1.29625496 | 178007.9 | 1.355754
916.1 | 3.98875304 | 1.29491683 | 177536.9 | 1.353564
917.58 | 3.99107909 | 1.29360688 | 177071.2 | 1.351381
919.06 | 3.99331856 | 1.29232099 | 176610.4 | 1.349205
920.54 | 3.99548187 | 1.29105577 | 176153.8 | 1.347035
922.01 | 3.99757754 | 1.28980855 | 175703 | 1.344888
923.48 | 3.99961255 | 1.2885771 | 175255.9 | 1.342747
924.95 | 4.00159273 | 1.28735964 | 174812 | 1.340613
926.42 | 4.00352311 | 1.28615458 | 174371.3 | 1.338486
927.88 | 4.00540805 | 1.2849606 | 173935.3 | 1.33638
929.34 | 4.00725137 | 1.28377673 | 173502 | 1.33428
930.8 | 4.00905604 | 1.28260192 | 173071.3 | 1.332187
932.25 | 4.01082476 | 1.2814354 | 172645 | 1.330115
933.7 | 4.01256003 | 1.28027645 | 172221 | 1.32805
935.15 | 4.01426405 | 1.27912444 | 171799.2 | 1.32599
936.59 | 4.01593853 | 1.27797897 | 171381.5 | 1.323952
938.03 | 4.01758545 | 1.2768394 | 170965.8 | 1.321919
939.47 | 4.01920604 | 1.27570554 | 170552.1 | 1.319893
940.91 | 4.02080182 | 1.27457695 | 170140.5 | 1.317873
942.34 | 4.02237397 | 1.27345336 | 169732.5 | 1.315873
943.77 | 4.02392364 | 1.27233449 | 169326.4 | 1.313879
945.19 | 4.02545189 | 1.27122009 | 168924 | 1.311906
946.61 | 4.02695948 | 1.27011007 | 168523.3 | 1.309938
948.03 | 4.02844729 | 1.26900423 | 168124.4 | 1.307975
949.45 | 4.02991624 | 1.2679023 | 167727.1 | 1.306019
950.86 | 4.03136687 | 1.26680427 | 167333.4 | 1.304083
952.26 | 4.03279979 | 1.26571008 | 166943 | 1.302165
953.67 | 4.0342159 | 1.26461943 | 166552.6 | 1.30024
955.07 | 4.03561545 | 1.26353244 | 166165.5 | 1.298334
956.46 | 4.03699909 | 1.26244893 | 165781.7 | 1.296447
957.86 | 4.03836721 | 1.26136891 | 165397.8 | 1.294552
959.25 | 4.03972023 | 1.26029235 | 165017.2 | 1.292677
960.63 | 4.04105863 | 1.25921921 | 164639.8 | 1.29082
962.01 | 4.042383 | 1.25814946 | 164264 | 1.288968
963.39 | 4.04369335 | 1.25708314 | 163889.6 | 1.287122
964.76 | 4.04499016 | 1.25602013 | 163518.5 | 1.285294
966.13 | 4.04627377 | 1.25496038 | 163148.9 | 1.283471
967.49 | 4.04754425 | 1.25390408 | 162782.4 | 1.281667
968.85 | 4.04880201 | 1.25285111 | 162417.4 | 1.279868
970.21 | 4.05004734 | 1.25180145 | 162053.8 | 1.278074
971.56 | 4.05128035 | 1.25075522 | 161693.4 | 1.276298
972.91 | 4.05250141 | 1.24971233 | 161334.4 | 1.274527
974.25 | 4.05371069 | 1.24867282 | 160978.5 | 1.272774
975.59 | 4.05490792 | 1.24763694 | 160624 | 1.271026
976.92 | 4.05609387 | 1.24660442 | 160272.6 | 1.269295
978.25 | 4.0572685 | 1.24557547 | 159922.6 | 1.26757
979.58 | 4.05843211 | 1.24455002 | 159574 | 1.265849
980.89 | 4.05958484 | 1.24352813 | 159230 | 1.264158
982.21 | 4.06072679 | 1.24250986 | 158885.8 | 1.262459
983.52 | 4.06185815 | 1.24149521 | 158544.6 | 1.260778
984.83 | 4.06297903 | 1.24048425 | 158204.8 | 1.259101
986.13 | 4.0640896 | 1.23947699 | 157867.9 | 1.257441
987.42 | 4.06518997 | 1.23847349 | 157534 | 1.255798
988.71 | 4.06628035 | 1.23747374 | 157201.5 | 1.254159
990 | 4.04640765 | 1.24288062 | 157682.6 | 1.252525