## גיליון1
nm | n | k | α | E[ev]
250.06 | 3.1460811 | 4.15299259 | 2085962.8 | 4.95881
251.65 | 3.22532261 | 4.14473022 | 2068659.3 | 4.927479
253.25 | 3.30756989 | 4.13390871 | 2050222.8 | 4.896347
254.84 | 3.39322816 | 4.11983264 | 2030493.6 | 4.865798
256.44 | 3.48262872 | 4.10153638 | 2008863.6 | 4.835439
258.04 | 3.57591245 | 4.07774586 | 1984827.5 | 4.805457
259.63 | 3.67286791 | 4.04689799 | 1957749.1 | 4.776027
261.23 | 3.77275008 | 4.00724811 | 1926694.3 | 4.746775
262.83 | 3.87415346 | 3.95707521 | 1890989.0 | 4.717878
264.43 | 3.97497084 | 3.89496344 | 1850045.0 | 4.689332
266.03 | 4.07249682 | 3.82010213 | 1803574.1 | 4.661128
267.63 | 4.16366642 | 3.73253341 | 1751695.2 | 4.633262
269.22 | 4.24539405 | 3.63328154 | 1695045.5 | 4.605899
270.82 | 4.31495352 | 3.52431163 | 1634493.5 | 4.578687
272.42 | 4.37029633 | 3.40835158 | 1571430.0 | 4.551795
274.02 | 4.4102728 | 3.28858054 | 1507356.1 | 4.525217
275.62 | 4.43469776 | 3.16828819 | 1443788.5 | 4.498948
277.22 | 4.44428116 | 3.05054209 | 1382108.4 | 4.472982
278.82 | 4.44044666 | 2.93793012 | 1323448.9 | 4.447314
280.42 | 4.425088 | 2.83241915 | 1268639.3 | 4.421939
282.02 | 4.40032045 | 2.73530827 | 1218192.7 | 4.396851
283.62 | 4.36826053 | 2.64727135 | 1172333.7 | 4.372047
285.22 | 4.33086785 | 2.56847661 | 1131059.0 | 4.347521
286.82 | 4.28984954 | 2.49870905 | 1094198.0 | 4.323269
288.42 | 4.24662372 | 2.43750249 | 1061473.9 | 4.299286
290.03 | 4.20232654 | 2.38425021 | 1032520.2 | 4.27542
291.63 | 4.15783983 | 2.33828216 | 1007057.7 | 4.251963
293.23 | 4.11383624 | 2.29892392 | 984704.3 | 4.228762
294.83 | 4.07082027 | 2.26552677 | 965133 | 4.205814
296.43 | 4.02916438 | 2.23748306 | 948041.3 | 4.183112
298.03 | 3.98914183 | 2.214234 | 933153.7 | 4.160655
299.63 | 3.95094848 | 2.19526858 | 920220.7 | 4.138437
301.23 | 3.91471897 | 2.18012073 | 909016.9 | 4.116456
302.84 | 3.88054183 | 2.16836738 | 899309.7 | 4.094571
304.44 | 3.84846736 | 2.15962295 | 890975.7 | 4.073052
306.04 | 3.81851426 | 2.15353752 | 883820.1 | 4.051758
307.64 | 3.79067743 | 2.14979433 | 877695.3 | 4.030685
309.24 | 3.7649299 | 2.148107 | 872468.8 | 4.009831
310.84 | 3.74122908 | 2.14821761 | 868022.6 | 3.989191
312.44 | 3.71952012 | 2.14989487 | 864251.7 | 3.968762
314.05 | 3.69973728 | 2.15293315 | 861036.2 | 3.948416
315.65 | 3.6818071 | 2.15714885 | 858349.1 | 3.928402
317.25 | 3.66565162 | 2.16238069 | 856091.5 | 3.908589
318.85 | 3.65118967 | 2.16848761 | 854201.2 | 3.888976
320.45 | 3.63833834 | 2.1753475 | 852624.9 | 3.869558
322.05 | 3.62701572 | 2.18285618 | 851317.3 | 3.850334
323.65 | 3.61714066 | 2.1909234 | 850239.4 | 3.831299
325.25 | 3.60863442 | 2.19947417 | 849358.8 | 3.812452
326.85 | 3.60142248 | 2.208446 | 848648.7 | 3.793789
328.45 | 3.59543476 | 2.21778868 | 848087.3 | 3.775308
330.05 | 3.59060521 | 2.22746147 | 847656.9 | 3.757007
331.66 | 3.58687317 | 2.23743183 | 847317.8 | 3.738769
333.26 | 3.58418362 | 2.2476757 | 847110.6 | 3.720819
334.86 | 3.58248802 | 2.25817613 | 847001.5 | 3.70304
336.46 | 3.58174212 | 2.26892017 | 846984.4 | 3.685431
338.06 | 3.58190757 | 2.27989968 | 847055 | 3.667988
339.66 | 3.58295201 | 2.29111048 | 847210.4 | 3.65071
341.26 | 3.58484793 | 2.30255159 | 847449.1 | 3.633593
342.86 | 3.58757125 | 2.31422231 | 847769.7 | 3.616637
344.46 | 3.59110297 | 2.32612434 | 848171.7 | 3.599837
346.05 | 3.59542833 | 2.33825975 | 848679.2 | 3.583297
347.65 | 3.60053205 | 2.35063074 | 849242.7 | 3.566806
349.25 | 3.60640048 | 2.36323982 | 849886.7 | 3.550465
350.85 | 3.61301971 | 2.37609001 | 850611.1 | 3.534274
352.45 | 3.62037012 | 2.38918337 | 851415.6 | 3.51823
354.05 | 3.6284263 | 2.40252352 | 852300.4 | 3.50233
355.65 | 3.6371503 | 2.41611679 | 853266.6 | 3.486574
357.25 | 3.64648112 | 2.42997488 | 854317.3 | 3.470959
358.84 | 3.65632377 | 2.44412429 | 855484.4 | 3.455579
360.44 | 3.6665199 | 2.4586244 | 856739.6 | 3.44024
362.04 | 3.6768026 | 2.47362508 | 858157.4 | 3.425036
363.64 | 3.68676936 | 2.48953277 | 859876 | 3.409966
365.24 | 3.69604648 | 2.50732323 | 862227 | 3.395028
366.83 | 3.70494997 | 2.52872017 | 865815.9 | 3.380312
368.43 | 3.71538636 | 2.55550518 | 871187.1 | 3.365633
370.03 | 3.7307373 | 2.58787755 | 878408.3 | 3.35108
371.62 | 3.75403272 | 2.62351855 | 886695.9 | 3.336742
373.22 | 3.78607962 | 2.65879428 | 894766 | 3.322437
374.82 | 3.82555991 | 2.69082955 | 901681.3 | 3.308255
376.41 | 3.87048123 | 2.71832745 | 907048 | 3.29428
378.01 | 3.91924055 | 2.74106363 | 910763.2 | 3.280336
379.6 | 3.97079758 | 2.75918053 | 912942.8 | 3.266596
381.2 | 4.02446266 | 2.77284656 | 913613.7 | 3.252886
382.79 | 4.07971665 | 2.78218859 | 912884.1 | 3.239374
384.39 | 4.13611518 | 2.78730544 | 910756.2 | 3.22589
385.99 | 4.19325749 | 2.78829027 | 907301.4 | 3.212518
387.58 | 4.25076939 | 2.78524438 | 902592.2 | 3.199339
389.17 | 4.30830141 | 2.77828613 | 896658.9 | 3.186268
390.77 | 4.36552666 | 2.76755615 | 889538.7 | 3.173222
392.36 | 4.4221475 | 2.75321847 | 881344.3 | 3.160363
393.96 | 4.47789659 | 2.73546041 | 872103.3 | 3.147528
395.55 | 4.53254176 | 2.71448838 | 861938.4 | 3.134875
397.14 | 4.58588877 | 2.6905237 | 850908.4 | 3.122325
398.74 | 4.63778382 | 2.66379459 | 839074.6 | 3.109796
400.33 | 4.68811233 | 2.63453258 | 826561.3 | 3.097445
401.92 | 4.73679742 | 2.60296653 | 813427 | 3.085191
403.52 | 4.78380165 | 2.56931927 | 799728.6 | 3.072958
405.11 | 4.82912451 | 2.53380349 | 785578.5 | 3.060897
406.7 | 4.87280865 | 2.4966149 | 771022.5 | 3.04893
408.29 | 4.914935 | 2.4579307 | 756119.7 | 3.037057
409.89 | 4.95563338 | 2.41789961 | 740901.7 | 3.025202
411.48 | 4.99508716 | 2.37663409 | 725442.9 | 3.013512
413.07 | 5.0335482 | 2.33419769 | 709747.1 | 3.001913
414.66 | 5.07137079 | 2.29056023 | 693807.9 | 2.990402
416.25 | 5.10903009 | 2.24551853 | 677566.7 | 2.978979
417.84 | 5.14710033 | 2.1985116 | 660858.4 | 2.967643
419.43 | 5.18602936 | 2.14840763 | 643349.3 | 2.956393
421.02 | 5.22565094 | 2.09343327 | 624519.5 | 2.945228
422.61 | 5.26457541 | 2.03157379 | 603785.2 | 2.934147
424.2 | 5.29997014 | 1.96154466 | 580787.4 | 2.923149
425.79 | 5.3282091 | 1.8838044 | 555686.7 | 2.912234
427.38 | 5.34620641 | 1.80085026 | 529240.5 | 2.901399
428.97 | 5.35259587 | 1.71641866 | 502557.7 | 2.890645
430.56 | 5.34799474 | 1.63417879 | 476711.4 | 2.87997
432.15 | 5.3343615 | 1.55671319 | 452442.8 | 2.869374
433.74 | 5.31404818 | 1.48527555 | 430097.8 | 2.858856
435.33 | 5.28912846 | 1.42010619 | 409724.4 | 2.848414
436.92 | 5.26115739 | 1.36090664 | 391215.5 | 2.838048
438.51 | 5.23122746 | 1.30719355 | 374412.2 | 2.827758
440.1 | 5.20009961 | 1.25846165 | 359152 | 2.817541
441.69 | 5.16832482 | 1.21424577 | 345285.8 | 2.807399
443.27 | 5.136319 | 1.17412732 | 332687.5 | 2.797392
444.86 | 5.10440083 | 1.13772445 | 321220.6 | 2.787394
446.45 | 5.07282214 | 1.10468966 | 310782.9 | 2.777467
448.04 | 5.04177993 | 1.07470352 | 301273.9 | 2.76761
449.62 | 5.01142516 | 1.04746833 | 292607.1 | 2.757884
451.21 | 4.98187633 | 1.02271174 | 284684.7 | 2.748166
452.8 | 4.95321741 | 1.00017896 | 277434.8 | 2.738516
454.39 | 4.9255088 | 0.97963546 | 270785.5 | 2.728933
455.97 | 4.89878675 | 0.960864065 | 264676.5 | 2.719477
457.56 | 4.87307166 | 0.943666864 | 259036.1 | 2.710027
459.15 | 4.84836552 | 0.927860552 | 253815.3 | 2.700642
460.73 | 4.82465805 | 0.9132793 | 248969.9 | 2.691381
462.32 | 4.8019277 | 0.899772043 | 244444 | 2.682125
463.91 | 4.78014479 | 0.88720323 | 240203.3 | 2.672932
465.49 | 4.75927124 | 0.875450983 | 236217 | 2.66386
467.08 | 4.73926398 | 0.864406764 | 232443 | 2.654791
468.66 | 4.72007564 | 0.853975236 | 228863.8 | 2.645841
470.25 | 4.70165539 | 0.844072587 | 225445 | 2.636895
471.84 | 4.68395199 | 0.83462675 | 222170.9 | 2.628009
473.42 | 4.66691214 | 0.825576055 | 219028.2 | 2.619239
475.01 | 4.65048428 | 0.816869172 | 215992.9 | 2.610471
476.59 | 4.6346165 | 0.808463076 | 213061.5 | 2.601817
478.18 | 4.6192594 | 0.800323863 | 210215.1 | 2.593166
479.76 | 4.60436711 | 0.792425356 | 207455 | 2.584626
481.35 | 4.58989537 | 0.784747306 | 204766.3 | 2.576088
482.93 | 4.5758045 | 0.777275987 | 202153.2 | 2.56766
484.52 | 4.56205952 | 0.770002341 | 199604.3 | 2.559234
486.1 | 4.54862887 | 0.762920745 | 197125.8 | 2.550915
487.69 | 4.53548582 | 0.756028765 | 194708.1 | 2.542599
489.27 | 4.52260786 | 0.74932546 | 192358.6 | 2.534388
490.86 | 4.50997638 | 0.742811281 | 190068.6 | 2.526179
492.44 | 4.49757504 | 0.736486789 | 187845.7 | 2.518073
494.03 | 4.48539153 | 0.730352937 | 185681.7 | 2.509969
495.61 | 4.47341536 | 0.724410438 | 183583.8 | 2.501967
497.19 | 4.46163806 | 0.718659888 | 181547.7 | 2.494016
498.78 | 4.4500525 | 0.713101027 | 179569.1 | 2.486066
500.36 | 4.43865404 | 0.707733786 | 177654.8 | 2.478216
501.95 | 4.42743724 | 0.702556955 | 175796.7 | 2.470366
503.53 | 4.41639944 | 0.697569405 | 174001 | 2.462614
505.12 | 4.40553797 | 0.692769184 | 172259.7 | 2.454862
506.7 | 4.39485109 | 0.68815429 | 170578.6 | 2.447207
508.28 | 4.38433688 | 0.683721725 | 168953 | 2.4396
509.87 | 4.37399479 | 0.679468382 | 167378.4 | 2.431992
511.45 | 4.36382355 | 0.675390671 | 165859.9 | 2.424479
513.04 | 4.35382294 | 0.6714848 | 164389.7 | 2.416966
514.62 | 4.34399288 | 0.667746416 | 162972.6 | 2.409545
516.2 | 4.33433284 | 0.664171019 | 161603.8 | 2.40217
517.79 | 4.32484179 | 0.660753562 | 160278.6 | 2.394793
519.37 | 4.31552006 | 0.657489127 | 159001.5 | 2.387508
520.96 | 4.30636721 | 0.65437245 | 157764.9 | 2.380221
522.54 | 4.29738235 | 0.65139814 | 156572.9 | 2.373024
524.12 | 4.28856497 | 0.648560717 | 155420.9 | 2.36587
525.71 | 4.27991445 | 0.64585455 | 154304.3 | 2.358715
527.29 | 4.27142966 | 0.643274116 | 153227.3 | 2.351647
528.88 | 4.26310926 | 0.640813758 | 152182.4 | 2.344577
530.46 | 4.25495279 | 0.638468023 | 151173.7 | 2.337594
532.05 | 4.24695863 | 0.636231328 | 150193.9 | 2.330608
533.63 | 4.23912525 | 0.634098274 | 149247.1 | 2.323707
535.21 | 4.23145176 | 0.632063627 | 148329.1 | 2.316848
536.8 | 4.22393697 | 0.630122075 | 147435.4 | 2.309985
538.38 | 4.21657998 | 0.628268639 | 146570.3 | 2.303206
539.97 | 4.20937984 | 0.626498226 | 145726.9 | 2.296424
541.55 | 4.20233771 | 0.624806018 | 144909.3 | 2.289724
543.14 | 4.19545537 | 0.623186904 | 144110.7 | 2.283021
544.72 | 4.18873861 | 0.62163558 | 143335 | 2.276399
546.31 | 4.18220482 | 0.620145133 | 142575.1 | 2.269774
547.89 | 4.17594258 | 0.618628259 | 141816.3 | 2.263228
549.48 | 4.1696684 | 0.616980573 | 141029.3 | 2.256679
551.06 | 4.16343302 | 0.615403966 | 140265.6 | 2.250209
552.65 | 4.15727383 | 0.613889423 | 139517.8 | 2.243735
554.23 | 4.15120136 | 0.612432335 | 138789.9 | 2.237338
555.82 | 4.1452183 | 0.611029116 | 138075.7 | 2.230938
557.4 | 4.13932589 | 0.609676951 | 137379.7 | 2.224614
558.99 | 4.13352363 | 0.608373222 | 136696 | 2.218287
560.57 | 4.12781128 | 0.607115761 | 136028.9 | 2.212034
562.16 | 4.12218679 | 0.605902552 | 135373.1 | 2.205778
563.74 | 4.1166482 | 0.604731794 | 134732.9 | 2.199596
565.33 | 4.11119393 | 0.603601942 | 134102.9 | 2.193409
566.91 | 4.10582233 | 0.602511574 | 133487.6 | 2.187296
568.5 | 4.10053087 | 0.601459396 | 132881.8 | 2.181179
570.09 | 4.09531766 | 0.600444321 | 132287.5 | 2.175095
571.67 | 4.09018067 | 0.599465321 | 131706.8 | 2.169084
573.26 | 4.08511843 | 0.598521525 | 131134.7 | 2.163067
574.85 | 4.08012852 | 0.597612124 | 130573.3 | 2.157084
576.43 | 4.07520921 | 0.596736462 | 130024.6 | 2.151172
578.02 | 4.07035845 | 0.595893876 | 129483.9 | 2.145254
579.61 | 4.06557525 | 0.595083869 | 128953.1 | 2.13937
581.19 | 4.06085745 | 0.594305954 | 128434.5 | 2.133554
582.78 | 4.05620341 | 0.593559726 | 127923.2 | 2.127733
584.37 | 4.05161165 | 0.59284483 | 127421.5 | 2.121943
585.96 | 4.04708108 | 0.592160938 | 126929.2 | 2.116185
587.54 | 4.04261019 | 0.591507771 | 126448.2 | 2.110495
589.13 | 4.0381974 | 0.59088508 | 125974.2 | 2.104799
590.72 | 4.03384177 | 0.59029269 | 125509.1 | 2.099133
592.31 | 4.02954209 | 0.589730362 | 125053 | 2.093498
593.9 | 4.02529738 | 0.589197914 | 124605.6 | 2.087894
595.48 | 4.02110664 | 0.588695233 | 124168.9 | 2.082354
597.07 | 4.01696863 | 0.58822214 | 123738.8 | 2.076808
598.66 | 4.01288249 | 0.587778496 | 123317 | 2.071293
600.25 | 4.00884789 | 0.587364158 | 122903.7 | 2.065806
601.84 | 4.00486359 | 0.586978989 | 122498.6 | 2.060348
603.43 | 4.00092893 | 0.586622872 | 122101.7 | 2.054919
605.02 | 3.99704309 | 0.58629566 | 121712.9 | 2.049519
606.61 | 3.99320575 | 0.585997208 | 121332.1 | 2.044147
608.2 | 3.98941614 | 0.585727339 | 120959.1 | 2.038803
609.79 | 3.98567371 | 0.585485929 | 120594 | 2.033487
611.38 | 3.9819779 | 0.585272812 | 120236.6 | 2.028199
612.97 | 3.97832802 | 0.585087797 | 119886.8 | 2.022938
614.56 | 3.97472403 | 0.584930684 | 119544.5 | 2.017704
616.15 | 3.97116543 | 0.584801281 | 119209.7 | 2.012497
617.74 | 3.96765147 | 0.58469938 | 118882.1 | 2.007317
619.33 | 3.96418198 | 0.584624761 | 118561.8 | 2.002164
620.92 | 3.96075656 | 0.584577175 | 118248.6 | 1.997037
622.51 | 3.95737513 | 0.584556348 | 117942.3 | 1.991936
624.11 | 3.95403702 | 0.584562025 | 117641.1 | 1.986829
625.7 | 3.95074206 | 0.584593931 | 117348.6 | 1.98178
627.29 | 3.94748985 | 0.584651766 | 117062.7 | 1.976757
628.88 | 3.9442801 | 0.584735215 | 116783.4 | 1.971759
630.48 | 3.94111292 | 0.584843929 | 116508.7 | 1.966755
632.07 | 3.93798762 | 0.584977589 | 116242.2 | 1.961808
633.66 | 3.93490406 | 0.585135839 | 115981.9 | 1.956885
635.25 | 3.9318618 | 0.585318319 | 115727.6 | 1.951987
636.85 | 3.92886076 | 0.585524638 | 115477.6 | 1.947083
638.44 | 3.92590083 | 0.585754385 | 115235.2 | 1.942234
640.04 | 3.92298156 | 0.586007169 | 114996.7 | 1.937379
641.63 | 3.9201025 | 0.586282589 | 114765.7 | 1.932578
643.22 | 3.91726355 | 0.5865802 | 114540.1 | 1.927801
644.82 | 3.9144644 | 0.586899566 | 114318.1 | 1.923017
646.41 | 3.91170486 | 0.58724023 | 114103.1 | 1.918287
648.01 | 3.9089845 | 0.58760174 | 113891.4 | 1.913551
649.6 | 3.906303 | 0.587983627 | 113686.5 | 1.908867
651.2 | 3.90365984 | 0.588385443 | 113484.7 | 1.904177
652.79 | 3.90105475 | 0.588806695 | 113289.3 | 1.899539
654.39 | 3.89848756 | 0.589246876 | 113096.8 | 1.894894
655.98 | 3.89595774 | 0.589705506 | 112910.5 | 1.890302
657.58 | 3.8934647 | 0.590182106 | 112726.8 | 1.885702
659.18 | 3.89100798 | 0.590676183 | 112547.3 | 1.881125
660.77 | 3.88858707 | 0.591187237 | 112373.6 | 1.876599
662.37 | 3.88620164 | 0.591714741 | 112202.2 | 1.872065
663.97 | 3.88385099 | 0.592258225 | 112034.6 | 1.867554
665.56 | 3.88153448 | 0.592817176 | 111872.5 | 1.863093
667.16 | 3.87925125 | 0.593391143 | 111712.2 | 1.858625
668.76 | 3.8770007 | 0.593979605 | 111555.5 | 1.854178
670.35 | 3.87478205 | 0.594582083 | 111403.8 | 1.84978
671.95 | 3.87259454 | 0.595198116 | 111253.6 | 1.845375
673.55 | 3.87043718 | 0.595827222 | 111106.7 | 1.840992
675.15 | 3.86830884 | 0.596468965 | 110962.8 | 1.836629
676.75 | 3.86620834 | 0.597122931 | 110821.8 | 1.832287
678.34 | 3.86413442 | 0.597788708 | 110685.3 | 1.827992
679.94 | 3.86208587 | 0.598465875 | 110549.9 | 1.82369
681.54 | 3.86006126 | 0.599154051 | 110417.2 | 1.819409
683.14 | 3.8580587 | 0.599852934 | 110287.1 | 1.815148
684.74 | 3.85607627 | 0.600562209 | 110159.5 | 1.810906
686.34 | 3.85411184 | 0.601281615 | 110034.3 | 1.806685
687.94 | 3.85216297 | 0.602010946 | 109911.6 | 1.802483
689.54 | 3.850227 | 0.602750036 | 109791.2 | 1.7983
691.14 | 3.84830076 | 0.603498807 | 109673.1 | 1.794137
692.74 | 3.84638037 | 0.604257289 | 109557.3 | 1.789993
694.34 | 3.84446146 | 0.605025591 | 109443.8 | 1.785869
695.94 | 3.84253873 | 0.605804009 | 109332.7 | 1.781763
697.54 | 3.84060587 | 0.606592997 | 109224 | 1.777676
699.14 | 3.83865531 | 0.607393208 | 109117.8 | 1.773608
700.74 | 3.83667733 | 0.608205677 | 109014.2 | 1.769558
702.34 | 3.83465957 | 0.609031847 | 108913.6 | 1.765527
703.94 | 3.83258589 | 0.609873797 | 108816.3 | 1.761514
705.54 | 3.83043466 | 0.610734515 | 108722.8 | 1.757519
707.14 | 3.8281757 | 0.611618391 | 108633.7 | 1.753542
708.74 | 3.82576507 | 0.612532073 | 108550.4 | 1.749584
710.34 | 3.82313467 | 0.613486154 | 108474.6 | 1.745643
711.94 | 3.82017016 | 0.614498767 | 108409.5 | 1.74172
713.54 | 3.81755771 | 0.615459205 | 108335.4 | 1.737814
715.14 | 3.81297964 | 0.616741257 | 108318.2 | 1.733926
716.74 | 3.8072593 | 0.618213907 | 108334.5 | 1.730056
718.35 | 3.79105328 | 0.621570932 | 108678.7 | 1.726178
719.95 | 3.80607479 | 0.646998734 | 112873.2 | 1.722342
721.55 | 3.81198363 | 0.646750719 | 112579.7 | 1.718523
723.15 | 3.8146204 | 0.647057598 | 112383.9 | 1.71472
724.75 | 3.81725883 | 0.647362943 | 112188.7 | 1.710935
726.35 | 3.81839338 | 0.64792175 | 112038.2 | 1.707166
727.95 | 3.81923763 | 0.648527909 | 111896.6 | 1.703414
729.56 | 3.81989129 | 0.649164212 | 111759.2 | 1.699655
731.16 | 3.82041377 | 0.649820274 | 111627.3 | 1.695935
732.76 | 3.82084313 | 0.650489315 | 111498.3 | 1.692232
734.36 | 3.82120523 | 0.651166613 | 111371.2 | 1.688545
735.96 | 3.82151837 | 0.651848772 | 111245.5 | 1.684874
737.56 | 3.8217959 | 0.652533196 | 111120.7 | 1.681219
739.16 | 3.82204784 | 0.65321788 | 110996.5 | 1.67758
740.77 | 3.82228201 | 0.65390121 | 110871.1 | 1.673934
742.37 | 3.82250426 | 0.654581884 | 110747.3 | 1.670326
743.97 | 3.82271923 | 0.655258851 | 110623.4 | 1.666734
745.57 | 3.82293064 | 0.655931212 | 110499.3 | 1.663157
747.17 | 3.8231415 | 0.656598157 | 110374.8 | 1.659596
748.77 | 3.82335426 | 0.657259036 | 110249.8 | 1.656049
750.37 | 3.82357093 | 0.657913271 | 110124.2 | 1.652518
751.97 | 3.8237933 | 0.658560333 | 109998 | 1.649002
753.57 | 3.8240226 | 0.659199763 | 109871 | 1.645501
755.17 | 3.82425988 | 0.659831155 | 109743.2 | 1.642014
756.77 | 3.82450604 | 0.660454193 | 109614.6 | 1.638543
758.37 | 3.82476183 | 0.661068513 | 109485.1 | 1.635086
759.97 | 3.82502787 | 0.661673831 | 109354.6 | 1.631643
761.57 | 3.82530469 | 0.662269907 | 109223.2 | 1.628215
763.17 | 3.82559286 | 0.662856454 | 109090.7 | 1.624802
764.77 | 3.82589263 | 0.663433262 | 108957.2 | 1.621403
766.37 | 3.82620423 | 0.664000142 | 108822.7 | 1.618017
767.97 | 3.82652793 | 0.664556927 | 108687 | 1.614646
769.57 | 3.82686391 | 0.665103424 | 108550.2 | 1.611289
771.16 | 3.82721238 | 0.665639492 | 108413.7 | 1.607967
772.76 | 3.82757356 | 0.666164982 | 108274.7 | 1.604638
774.36 | 3.82794772 | 0.666679713 | 108134.4 | 1.601322
775.96 | 3.82833513 | 0.667183575 | 107993 | 1.598021
777.55 | 3.82873599 | 0.667676407 | 107851.8 | 1.594753
779.15 | 3.82915066 | 0.668158071 | 107708 | 1.591478
780.75 | 3.82957967 | 0.668628393 | 107562.9 | 1.588216
782.34 | 3.83002375 | 0.669087187 | 107417.9 | 1.584989
783.94 | 3.83048395 | 0.669534189 | 107270.3 | 1.581754
785.53 | 3.83096186 | 0.669969069 | 107122.7 | 1.578552
787.13 | 3.83146001 | 0.670391347 | 106972.4 | 1.575343
788.72 | 3.83198207 | 0.670800312 | 106821.8 | 1.572168
790.32 | 3.83253435 | 0.671194846 | 106668.3 | 1.568985
791.91 | 3.83312805 | 0.671572924 | 106514.1 | 1.565835
793.5 | 3.83378519 | 0.671930673 | 106357.3 | 1.562697
795.1 | 3.83455495 | 0.67225944 | 106195.2 | 1.559552
796.69 | 3.83557397 | 0.672535234 | 106026.7 | 1.55644
798.28 | 3.83741321 | 0.672657931 | 105834.8 | 1.55334
799.87 | 3.84943681 | 0.670991453 | 105362.8 | 1.550252
801.46 | 3.83040245 | 0.674753333 | 105743.3 | 1.547176
803.05 | 3.8338685 | 0.67456132 | 105503.9 | 1.544113
804.64 | 3.83521006 | 0.674734065 | 105322.4 | 1.541062
806.23 | 3.83613772 | 0.674970369 | 105151.5 | 1.538023
807.82 | 3.83691846 | 0.675223294 | 104983.8 | 1.534995
809.41 | 3.83763306 | 0.675478649 | 104817.2 | 1.53198
810.99 | 3.83831428 | 0.675730693 | 104652.1 | 1.528995
812.58 | 3.83897794 | 0.675976655 | 104485.3 | 1.526004
814.16 | 3.8396324 | 0.676215081 | 104319.3 | 1.523042
815.75 | 3.84028255 | 0.676445128 | 104151.4 | 1.520074
817.33 | 3.8409314 | 0.676666288 | 103984.1 | 1.517135
818.92 | 3.84158087 | 0.676878227 | 103814.7 | 1.514189
820.5 | 3.84223224 | 0.677080738 | 103645.8 | 1.511274
822.08 | 3.84288633 | 0.677273665 | 103476 | 1.508369
823.66 | 3.84354371 | 0.677456906 | 103305.5 | 1.505476
825.24 | 3.84420491 | 0.677630397 | 103134.1 | 1.502593
826.82 | 3.84487012 | 0.677794094 | 102961.9 | 1.499722
828.4 | 3.8455394 | 0.67794796 | 102788.8 | 1.496861
829.98 | 3.84621289 | 0.678091992 | 102614.9 | 1.494012
831.55 | 3.84689051 | 0.678226172 | 102441.5 | 1.491191
833.13 | 3.84757225 | 0.678350491 | 102265.9 | 1.488363
834.7 | 3.84825806 | 0.678464963 | 102090.8 | 1.485564
836.28 | 3.8489479 | 0.678569602 | 101913.6 | 1.482757
837.85 | 3.84964158 | 0.678664415 | 101736.9 | 1.479979
839.42 | 3.85033913 | 0.678749418 | 101559.3 | 1.47721
840.99 | 3.85104025 | 0.67882465 | 101381 | 1.474453
842.56 | 3.85174484 | 0.678890166 | 101201.8 | 1.471705
844.13 | 3.8524527 | 0.678946014 | 101021.9 | 1.468968
845.7 | 3.85316361 | 0.678992249 | 100841.2 | 1.466241
847.26 | 3.85387741 | 0.679028939 | 100661 | 1.463541
848.83 | 3.85459391 | 0.679056163 | 100478.8 | 1.460834
850.39 | 3.85531294 | 0.679074 | 100297.2 | 1.458154
851.95 | 3.85603433 | 0.679082544 | 100114.8 | 1.455484
853.52 | 3.85675797 | 0.679081871 | 99930.5 | 1.452807
855.08 | 3.85748355 | 0.679072106 | 99746.76 | 1.450157
856.63 | 3.85821099 | 0.679053352 | 99563.52 | 1.447533
858.19 | 3.85894001 | 0.679025733 | 99378.5 | 1.444901
859.75 | 3.85967044 | 0.678989366 | 99192.86 | 1.44228
861.3 | 3.86040208 | 0.67894438 | 99007.8 | 1.439684
862.86 | 3.86113488 | 0.678890891 | 98821.01 | 1.437081
864.41 | 3.86186854 | 0.678829039 | 98634.82 | 1.434504
865.96 | 3.86260303 | 0.678758944 | 98448.11 | 1.431937
867.51 | 3.86333822 | 0.67868073 | 98260.88 | 1.429378
869.05 | 3.86407388 | 0.678594543 | 98074.3 | 1.426845
870.6 | 3.86481001 | 0.678500499 | 97886.13 | 1.424305
872.14 | 3.86554627 | 0.67839876 | 97698.63 | 1.42179
873.69 | 3.86628268 | 0.678289439 | 97509.59 | 1.419268
875.23 | 3.86701902 | 0.678172681 | 97321.26 | 1.41677
876.77 | 3.86775515 | 0.678048626 | 97132.55 | 1.414282
878.3 | 3.86849107 | 0.677917387 | 96944.58 | 1.411818
879.84 | 3.86922653 | 0.677779118 | 96755.16 | 1.409347
881.37 | 3.86996153 | 0.677633931 | 96566.51 | 1.406901
882.91 | 3.87069597 | 0.677481957 | 96376.45 | 1.404447
884.44 | 3.87142976 | 0.677323324 | 96187.2 | 1.402017
885.97 | 3.87216273 | 0.677158172 | 95997.68 | 1.399596
887.49 | 3.87289485 | 0.676986614 | 95808.99 | 1.397199
889.02 | 3.87362596 | 0.676808791 | 95618.98 | 1.394794
890.54 | 3.87435597 | 0.676624828 | 95429.83 | 1.392414
892.06 | 3.87508478 | 0.676434855 | 95240.47 | 1.390041
893.58 | 3.87581235 | 0.676238981 | 95050.94 | 1.387677
895.1 | 3.87653858 | 0.676037335 | 94861.23 | 1.38532
896.61 | 3.8772634 | 0.675830031 | 94672.43 | 1.382987
898.13 | 3.87798676 | 0.675617195 | 94482.45 | 1.380646
899.64 | 3.8787086 | 0.675398935 | 94293.39 | 1.378329
901.14 | 3.87942881 | 0.675175386 | 94105.28 | 1.376035
902.65 | 3.88014735 | 0.674946644 | 93916.02 | 1.373733
904.15 | 3.88086412 | 0.674712838 | 93727.74 | 1.371454
905.66 | 3.88157901 | 0.67447409 | 93538.35 | 1.369167
907.15 | 3.88229204 | 0.674230494 | 93350.99 | 1.366918
908.65 | 3.88300306 | 0.673982186 | 93162.56 | 1.364662
910.15 | 3.88371204 | 0.673729272 | 92974.12 | 1.362413
911.64 | 3.88441897 | 0.673471839 | 92786.7 | 1.360186
913.13 | 3.88512374 | 0.67321002 | 92599.28 | 1.357967
914.62 | 3.8858264 | 0.672943893 | 92411.88 | 1.355754
916.1 | 3.88652682 | 0.672673592 | 92225.52 | 1.353564
917.58 | 3.887225 | 0.672399202 | 92039.21 | 1.351381
919.06 | 3.88792084 | 0.67212084 | 91852.96 | 1.349205
920.54 | 3.8886143 | 0.671838601 | 91666.77 | 1.347035
922.01 | 3.88930532 | 0.671552601 | 91481.66 | 1.344888
923.48 | 3.88999385 | 0.671262931 | 91296.64 | 1.342747
924.95 | 3.89067985 | 0.670969702 | 91111.73 | 1.340613
926.42 | 3.89136327 | 0.670673007 | 90926.93 | 1.338486
927.88 | 3.89204411 | 0.670372931 | 90743.24 | 1.33638
929.34 | 3.8927223 | 0.670069585 | 90559.69 | 1.33428
930.8 | 3.89339783 | 0.669763051 | 90376.28 | 1.332187
932.25 | 3.89407071 | 0.669453427 | 90193.99 | 1.330115
933.7 | 3.89474085 | 0.669140809 | 90011.87 | 1.32805
935.15 | 3.89540825 | 0.668825272 | 89829.92 | 1.32599
936.59 | 3.8960728 | 0.668506949 | 89649.12 | 1.323952
938.03 | 3.89673456 | 0.668185875 | 89468.51 | 1.321919
939.47 | 3.89739339 | 0.667862195 | 89288.1 | 1.319893
940.91 | 3.89804933 | 0.667535967 | 89107.9 | 1.317873
942.34 | 3.89870231 | 0.667207288 | 88928.87 | 1.315873
943.77 | 3.89935235 | 0.666876234 | 88750.07 | 1.313879
945.19 | 3.89999942 | 0.66654288 | 88572.44 | 1.311906
946.61 | 3.90064344 | 0.666207344 | 88395.05 | 1.309938
948.03 | 3.9012844 | 0.665869699 | 88217.92 | 1.307975
949.45 | 3.90192242 | 0.66552998 | 88041.04 | 1.306019
950.86 | 3.90255734 | 0.665188316 | 87865.36 | 1.304083
952.26 | 3.90318914 | 0.664844796 | 87690.87 | 1.302165
953.67 | 3.90381789 | 0.664499442 | 87515.73 | 1.30024
955.07 | 3.90444343 | 0.664152395 | 87341.81 | 1.298334
956.46 | 3.90506583 | 0.663803696 | 87169.09 | 1.296447
957.86 | 3.90568504 | 0.663453433 | 86995.75 | 1.294552
959.25 | 3.90630101 | 0.663101695 | 86823.64 | 1.292677
960.63 | 3.90691375 | 0.662748545 | 86652.74 | 1.29082
962.01 | 3.90752327 | 0.662394042 | 86482.15 | 1.288968
963.39 | 3.90812949 | 0.662038299 | 86311.89 | 1.287122
964.76 | 3.90873245 | 0.661681348 | 86142.85 | 1.285294
966.13 | 3.90933216 | 0.661323247 | 85974.14 | 1.283471
967.49 | 3.90992856 | 0.660964122 | 85806.67 | 1.281667
968.85 | 3.91052166 | 0.66060401 | 85639.54 | 1.279868
970.21 | 3.91111146 | 0.660242967 | 85472.75 | 1.278074
971.56 | 3.91169789 | 0.659881098 | 85307.2 | 1.276298
972.91 | 3.91228098 | 0.659518433 | 85142.01 | 1.274527
974.25 | 3.9128607 | 0.659155051 | 84978.06 | 1.272774
975.59 | 3.91343698 | 0.658791057 | 84814.48 | 1.271026
976.92 | 3.91400991 | 0.658426448 | 84652.13 | 1.269295
978.25 | 3.91457938 | 0.658061353 | 84490.17 | 1.26757
979.58 | 3.91514544 | 0.657695796 | 84328.58 | 1.265849
980.89 | 3.91570806 | 0.65732985 | 84169.1 | 1.264158
982.21 | 3.91626721 | 0.656963589 | 84009.15 | 1.262459
983.52 | 3.91682291 | 0.656597061 | 83850.45 | 1.260778
984.83 | 3.91737514 | 0.656230337 | 83692.14 | 1.259101
986.13 | 3.91792393 | 0.655863455 | 83535.08 | 1.257441
987.42 | 3.91846926 | 0.655496491 | 83379.27 | 1.255798
988.71 | 3.91901111 | 0.655129489 | 83223.86 | 1.254159
990 | 3.91954944 | 0.654762544 | 83068.86 | 1.252525