## Sheet1
250.06 | 75 | 32.141 | 85.744
251.65 | 75 | 31.932 | 86.462
253.25 | 75 | 31.71 | 87.195
254.84 | 75 | 31.469 | 87.939
256.44 | 75 | 31.21 | 88.697
258.04 | 75 | 30.929 | 89.467
259.63 | 75 | 30.622 | 90.239
261.23 | 75 | 30.287 | 91.008
262.83 | 75 | 29.919 | 91.761
264.43 | 75 | 29.521 | 92.484
266.03 | 75 | 29.091 | 93.16
267.63 | 75 | 28.632 | 93.771
269.22 | 75 | 28.15 | 94.302
270.82 | 75 | 27.649 | 94.736
272.42 | 75 | 27.138 | 95.064
274.02 | 75 | 26.616 | 95.276
275.62 | 75 | 26.101 | 95.372
277.22 | 75 | 25.601 | 95.348
278.82 | 75 | 25.123 | 95.214
280.42 | 75 | 24.673 | 94.974
282.02 | 75 | 24.255 | 94.644
283.62 | 75 | 23.872 | 94.235
285.22 | 75 | 23.525 | 93.766
286.82 | 75 | 23.215 | 93.247
288.42 | 75 | 22.941 | 92.697
290.03 | 75 | 22.701 | 92.122
291.63 | 75 | 22.495 | 91.54
293.23 | 75 | 22.319 | 90.957
294.83 | 75 | 22.172 | 90.384
296.43 | 75 | 22.05 | 89.824
298.03 | 75 | 21.953 | 89.286
299.63 | 75 | 21.878 | 88.776
301.23 | 75 | 21.822 | 88.296
302.84 | 75 | 21.783 | 87.851
304.44 | 75 | 21.76 | 87.44
306.04 | 75 | 21.749 | 87.067
307.64 | 75 | 21.75 | 86.733
309.24 | 75 | 21.761 | 86.439
310.84 | 75 | 21.78 | 86.182
312.44 | 75 | 21.805 | 85.962
314.05 | 75 | 21.836 | 85.779
315.65 | 75 | 21.871 | 85.63
317.25 | 75 | 21.909 | 85.515
318.85 | 75 | 21.949 | 85.432
320.45 | 75 | 21.991 | 85.379
322.05 | 75 | 22.034 | 85.354
323.65 | 75 | 22.078 | 85.355
325.25 | 75 | 22.121 | 85.381
326.85 | 75 | 22.164 | 85.43
328.45 | 75 | 22.207 | 85.501
330.05 | 75 | 22.249 | 85.594
331.66 | 75 | 22.29 | 85.704
333.26 | 75 | 22.331 | 85.832
334.86 | 75 | 22.37 | 85.977
336.46 | 75 | 22.409 | 86.138
338.06 | 75 | 22.447 | 86.314
339.66 | 75 | 22.483 | 86.504
341.26 | 75 | 22.519 | 86.708
342.86 | 75 | 22.554 | 86.926
344.46 | 75 | 22.589 | 87.156
346.05 | 75 | 22.622 | 87.398
347.65 | 75 | 22.655 | 87.652
349.25 | 75 | 22.688 | 87.918
350.85 | 75 | 22.719 | 88.194
352.45 | 75 | 22.751 | 88.481
354.05 | 75 | 22.782 | 88.776
355.65 | 75 | 22.813 | 89.08
357.25 | 75 | 22.845 | 89.39
358.84 | 75 | 22.877 | 89.705
360.44 | 75 | 22.913 | 90.019
362.04 | 75 | 22.953 | 90.327
363.64 | 75 | 23.007 | 90.618
365.24 | 75 | 23.095 | 90.901
366.83 | 75 | 23.233 | 91.294
368.43 | 75 | 23.374 | 91.901
370.03 | 75 | 23.472 | 92.64
371.62 | 75 | 23.53 | 93.421
373.22 | 75 | 23.558 | 94.219
374.82 | 75 | 23.562 | 95.024
376.41 | 75 | 23.545 | 95.831
378.01 | 75 | 23.51 | 96.636
379.6 | 75 | 23.459 | 97.438
381.2 | 75 | 23.392 | 98.234
382.79 | 75 | 23.313 | 99.021
384.39 | 75 | 23.22 | 99.799
385.99 | 75 | 23.117 | 100.57
387.58 | 75 | 23.003 | 101.32
389.17 | 75 | 22.88 | 102.07
390.77 | 75 | 22.749 | 102.8
392.36 | 75 | 22.61 | 103.52
393.96 | 75 | 22.465 | 104.22
395.55 | 75 | 22.314 | 104.91
397.14 | 75 | 22.157 | 105.59
398.74 | 75 | 21.997 | 106.26
400.33 | 75 | 21.833 | 106.91
401.92 | 75 | 21.665 | 107.56
403.52 | 75 | 21.496 | 108.19
405.11 | 75 | 21.324 | 108.82
406.7 | 75 | 21.151 | 109.43
408.29 | 75 | 20.977 | 110.05
409.89 | 75 | 20.802 | 110.66
411.48 | 75 | 20.627 | 111.27
413.07 | 75 | 20.452 | 111.88
414.66 | 75 | 20.277 | 112.5
416.25 | 75 | 20.103 | 113.14
417.84 | 75 | 19.929 | 113.79
419.43 | 75 | 19.755 | 114.49
421.02 | 75 | 19.579 | 115.26
422.61 | 75 | 19.387 | 116.13
424.2 | 75 | 19.146 | 117.12
425.79 | 75 | 18.826 | 118.1
427.38 | 75 | 18.448 | 118.91
428.97 | 75 | 18.058 | 119.49
430.56 | 75 | 17.68 | 119.91
432.15 | 75 | 17.321 | 120.22
433.74 | 75 | 16.979 | 120.44
435.33 | 75 | 16.652 | 120.6
436.92 | 75 | 16.341 | 120.7
438.51 | 75 | 16.044 | 120.74
440.1 | 75 | 15.76 | 120.75
441.69 | 75 | 15.489 | 120.71
443.27 | 75 | 15.231 | 120.63
444.86 | 75 | 14.985 | 120.53
446.45 | 75 | 14.751 | 120.39
448.04 | 75 | 14.528 | 120.23
449.62 | 75 | 14.316 | 120.05
451.21 | 75 | 14.115 | 119.85
452.8 | 75 | 13.923 | 119.64
454.39 | 75 | 13.741 | 119.41
455.97 | 75 | 13.569 | 119.17
457.56 | 75 | 13.404 | 118.93
459.15 | 75 | 13.248 | 118.68
460.73 | 75 | 13.099 | 118.43
462.32 | 75 | 12.957 | 118.17
463.91 | 75 | 12.822 | 117.91
465.49 | 75 | 12.692 | 117.66
467.08 | 75 | 12.568 | 117.41
468.66 | 75 | 12.449 | 117.16
470.25 | 75 | 12.334 | 116.91
471.84 | 75 | 12.223 | 116.67
473.42 | 75 | 12.116 | 116.43
475.01 | 75 | 12.013 | 116.19
476.59 | 75 | 11.912 | 115.96
478.18 | 75 | 11.815 | 115.73
479.76 | 75 | 11.719 | 115.51
481.35 | 75 | 11.627 | 115.28
482.93 | 75 | 11.536 | 115.06
484.52 | 75 | 11.447 | 114.84
486.1 | 75 | 11.36 | 114.63
487.69 | 75 | 11.275 | 114.41
489.27 | 75 | 11.192 | 114.19
490.86 | 75 | 11.11 | 113.98
492.44 | 75 | 11.03 | 113.76
494.03 | 75 | 10.952 | 113.54
495.61 | 75 | 10.875 | 113.32
497.19 | 75 | 10.8 | 113.1
498.78 | 75 | 10.727 | 112.88
500.36 | 75 | 10.655 | 112.66
501.95 | 75 | 10.585 | 112.44
503.53 | 75 | 10.516 | 112.21
505.12 | 75 | 10.449 | 111.99
506.7 | 75 | 10.384 | 111.76
508.28 | 75 | 10.32 | 111.53
509.87 | 75 | 10.258 | 111.3
511.45 | 75 | 10.197 | 111.07
513.04 | 75 | 10.138 | 110.84
514.62 | 75 | 10.08 | 110.61
516.2 | 75 | 10.023 | 110.38
517.79 | 75 | 9.9684 | 110.15
519.37 | 75 | 9.9149 | 109.92
520.96 | 75 | 9.8628 | 109.69
522.54 | 75 | 9.8121 | 109.46
524.12 | 75 | 9.7627 | 109.23
525.71 | 75 | 9.7146 | 109
527.29 | 75 | 9.6677 | 108.77
528.88 | 75 | 9.6221 | 108.54
530.46 | 75 | 9.5777 | 108.31
532.05 | 75 | 9.5345 | 108.08
533.63 | 75 | 9.4924 | 107.86
535.21 | 75 | 9.4514 | 107.64
536.8 | 75 | 9.4115 | 107.41
538.38 | 75 | 9.3726 | 107.19
539.97 | 75 | 9.3347 | 106.97
541.55 | 75 | 9.2978 | 106.76
543.14 | 75 | 9.2618 | 106.54
544.72 | 75 | 9.2267 | 106.33
546.31 | 75 | 9.1925 | 106.11
547.89 | 75 | 9.1592 | 105.9
549.48 | 75 | 9.1266 | 105.7
551.06 | 75 | 9.0949 | 105.49
552.65 | 75 | 9.0639 | 105.29
554.23 | 75 | 9.0336 | 105.08
555.82 | 75 | 9.004 | 104.88
557.4 | 75 | 8.9751 | 104.68
558.99 | 75 | 8.9469 | 104.49
560.57 | 75 | 8.9193 | 104.29
562.16 | 75 | 8.8924 | 104.1
563.74 | 75 | 8.866 | 103.91
565.33 | 75 | 8.8402 | 103.72
566.91 | 75 | 8.815 | 103.53
568.5 | 75 | 8.7904 | 103.35
570.09 | 75 | 8.7662 | 103.16
571.67 | 75 | 8.7426 | 102.98
573.26 | 75 | 8.7195 | 102.8
574.85 | 75 | 8.6969 | 102.62
576.43 | 75 | 8.6748 | 102.45
578.02 | 75 | 8.6531 | 102.27
579.61 | 75 | 8.6319 | 102.1
581.19 | 75 | 8.6111 | 101.93
582.78 | 75 | 8.5908 | 101.76
584.37 | 75 | 8.5709 | 101.59
585.96 | 75 | 8.5514 | 101.42
587.54 | 75 | 8.5324 | 101.26
589.13 | 75 | 8.5138 | 101.1
590.72 | 75 | 8.4955 | 100.93
592.31 | 75 | 8.4777 | 100.77
593.9 | 75 | 8.4603 | 100.62
595.48 | 75 | 8.4432 | 100.46
597.07 | 75 | 8.4265 | 100.31
598.66 | 75 | 8.4102 | 100.15
600.25 | 75 | 8.3942 | 100
601.84 | 75 | 8.3785 | 99.85
603.43 | 75 | 8.3632 | 99.702
605.02 | 75 | 8.3481 | 99.556
606.61 | 75 | 8.3334 | 99.411
608.2 | 75 | 8.319 | 99.267
609.79 | 75 | 8.3049 | 99.126
611.38 | 75 | 8.291 | 98.985
612.97 | 75 | 8.2774 | 98.847
614.56 | 75 | 8.2641 | 98.71
616.15 | 75 | 8.251 | 98.574
617.74 | 75 | 8.2382 | 98.44
619.33 | 75 | 8.2256 | 98.307
620.92 | 75 | 8.2133 | 98.175
622.51 | 75 | 8.2012 | 98.045
624.11 | 75 | 8.1894 | 97.916
625.7 | 75 | 8.1777 | 97.788
627.29 | 75 | 8.1663 | 97.662
628.88 | 75 | 8.1551 | 97.536
630.48 | 75 | 8.1442 | 97.412
632.07 | 75 | 8.1335 | 97.289
633.66 | 75 | 8.1229 | 97.168
635.25 | 75 | 8.1126 | 97.047
636.85 | 75 | 8.1026 | 96.927
638.44 | 75 | 8.0927 | 96.809
640.04 | 75 | 8.083 | 96.691
641.63 | 75 | 8.0736 | 96.575
643.22 | 75 | 8.0643 | 96.46
644.82 | 75 | 8.0553 | 96.345
646.41 | 75 | 8.0465 | 96.232
648.01 | 75 | 8.0378 | 96.12
649.6 | 75 | 8.0294 | 96.008
651.2 | 75 | 8.0211 | 95.898
652.79 | 75 | 8.0131 | 95.789
654.39 | 75 | 8.0052 | 95.68
655.98 | 75 | 7.9975 | 95.572
657.58 | 75 | 7.99 | 95.465
659.18 | 75 | 7.9827 | 95.359
660.77 | 75 | 7.9756 | 95.254
662.37 | 75 | 7.9686 | 95.15
663.97 | 75 | 7.9619 | 95.046
665.56 | 75 | 7.9552 | 94.943
667.16 | 75 | 7.9488 | 94.84
668.76 | 75 | 7.9425 | 94.739
670.35 | 75 | 7.9364 | 94.637
671.95 | 75 | 7.9304 | 94.536
673.55 | 75 | 7.9246 | 94.436
675.15 | 75 | 7.919 | 94.336
676.75 | 75 | 7.9135 | 94.235
678.34 | 75 | 7.9083 | 94.135
679.94 | 75 | 7.9032 | 94.035
681.54 | 75 | 7.8983 | 93.934
683.14 | 75 | 7.8936 | 93.833
684.74 | 75 | 7.8892 | 93.731
686.34 | 75 | 7.8851 | 93.628
687.94 | 75 | 7.8813 | 93.524
689.54 | 75 | 7.8778 | 93.419
691.14 | 75 | 7.8748 | 93.313
692.74 | 75 | 7.8723 | 93.206
694.34 | 75 | 7.8703 | 93.098
695.94 | 75 | 7.869 | 92.989
697.54 | 75 | 7.8683 | 92.88
699.14 | 75 | 7.8684 | 92.771
700.74 | 75 | 7.8694 | 92.662
702.34 | 75 | 7.8712 | 92.554
703.94 | 75 | 7.8739 | 92.449
705.54 | 75 | 7.8776 | 92.346
707.14 | 75 | 7.8821 | 92.248
708.74 | 75 | 7.8876 | 92.154
710.34 | 75 | 7.894 | 92.065
711.94 | 75 | 7.9011 | 91.983
713.54 | 75 | 7.9089 | 91.909
715.14 | 75 | 7.9172 | 91.842
716.74 | 75 | 7.926 | 91.784
718.35 | 75 | 7.9351 | 91.735
719.95 | 75 | 7.9443 | 91.694
721.55 | 75 | 7.9534 | 91.662
723.15 | 75 | 7.9625 | 91.638
724.75 | 75 | 7.9713 | 91.622
726.35 | 75 | 7.9796 | 91.613
727.95 | 75 | 7.9876 | 91.611
729.56 | 75 | 7.995 | 91.614
731.16 | 75 | 8.0018 | 91.622
732.76 | 75 | 8.008 | 91.635
734.36 | 75 | 8.0136 | 91.65
735.96 | 75 | 8.0186 | 91.669
737.56 | 75 | 8.023 | 91.689
739.16 | 75 | 8.0269 | 91.711
740.77 | 75 | 8.0302 | 91.734
742.37 | 75 | 8.0331 | 91.758
743.97 | 75 | 8.0357 | 91.782
745.57 | 75 | 8.0378 | 91.806
747.17 | 75 | 8.0397 | 91.831
748.77 | 75 | 8.0412 | 91.855
750.37 | 75 | 8.0426 | 91.879
751.97 | 75 | 8.0438 | 91.903
753.57 | 75 | 8.0448 | 91.927
755.17 | 75 | 8.0456 | 91.951
756.77 | 75 | 8.0464 | 91.975
758.37 | 75 | 8.0471 | 92
759.97 | 75 | 8.0477 | 92.024
761.57 | 75 | 8.0482 | 92.049
763.17 | 75 | 8.0486 | 92.075
764.77 | 75 | 8.049 | 92.1
766.37 | 75 | 8.0494 | 92.127
767.97 | 75 | 8.0496 | 92.154
769.57 | 75 | 8.0499 | 92.181
771.16 | 75 | 8.0501 | 92.209
772.76 | 75 | 8.0502 | 92.238
774.36 | 75 | 8.0503 | 92.267
775.96 | 75 | 8.0504 | 92.298
777.55 | 75 | 8.0503 | 92.328
779.15 | 75 | 8.0503 | 92.36
780.75 | 75 | 8.0502 | 92.392
782.34 | 75 | 8.05 | 92.425
783.94 | 75 | 8.0498 | 92.459
785.53 | 75 | 8.0495 | 92.493
787.13 | 75 | 8.0492 | 92.528
788.72 | 75 | 8.0488 | 92.564
790.32 | 75 | 8.0483 | 92.6
791.91 | 75 | 8.0478 | 92.638
793.5 | 75 | 8.0473 | 92.675
795.1 | 75 | 8.0466 | 92.714
796.69 | 75 | 8.0459 | 92.753
798.28 | 75 | 8.0452 | 92.793
799.87 | 75 | 8.0444 | 92.833
801.46 | 75 | 8.0435 | 92.874
803.05 | 75 | 8.0426 | 92.916
804.64 | 75 | 8.0416 | 92.958
806.23 | 75 | 8.0406 | 93
807.82 | 75 | 8.0395 | 93.044
809.41 | 75 | 8.0383 | 93.087
810.99 | 75 | 8.0371 | 93.132
812.58 | 75 | 8.0358 | 93.177
814.16 | 75 | 8.0344 | 93.222
815.75 | 75 | 8.033 | 93.268
817.33 | 75 | 8.0315 | 93.314
818.92 | 75 | 8.03 | 93.361
820.5 | 75 | 8.0284 | 93.408
822.08 | 75 | 8.0268 | 93.456
823.66 | 75 | 8.025 | 93.504
825.24 | 75 | 8.0233 | 93.553
826.82 | 75 | 8.0215 | 93.602
828.4 | 75 | 8.0196 | 93.651
829.98 | 75 | 8.0176 | 93.701
831.55 | 75 | 8.0156 | 93.751
833.13 | 75 | 8.0136 | 93.802
834.7 | 75 | 8.0115 | 93.853
836.28 | 75 | 8.0093 | 93.904
837.85 | 75 | 8.0071 | 93.956
839.42 | 75 | 8.0048 | 94.008
840.99 | 75 | 8.0025 | 94.06
842.56 | 75 | 8.0001 | 94.113
844.13 | 75 | 7.9977 | 94.166
845.7 | 75 | 7.9952 | 94.219
847.26 | 75 | 7.9927 | 94.272
848.83 | 75 | 7.9901 | 94.326
850.39 | 75 | 7.9874 | 94.38
851.95 | 75 | 7.9848 | 94.435
853.52 | 75 | 7.982 | 94.489
855.08 | 75 | 7.9793 | 94.544
856.63 | 75 | 7.9765 | 94.599
858.19 | 75 | 7.9736 | 94.654
859.75 | 75 | 7.9707 | 94.709
861.3 | 75 | 7.9677 | 94.765
862.86 | 75 | 7.9647 | 94.821
864.41 | 75 | 7.9617 | 94.877
865.96 | 75 | 7.9586 | 94.933
867.51 | 75 | 7.9555 | 94.99
869.05 | 75 | 7.9523 | 95.046
870.6 | 75 | 7.9491 | 95.103
872.14 | 75 | 7.9458 | 95.16
873.69 | 75 | 7.9425 | 95.217
875.23 | 75 | 7.9391 | 95.274
876.77 | 75 | 7.9357 | 95.332
878.3 | 75 | 7.9322 | 95.389
879.84 | 75 | 7.9287 | 95.447
881.37 | 75 | 7.9252 | 95.504
882.91 | 75 | 7.9216 | 95.562
884.44 | 75 | 7.918 | 95.62
885.97 | 75 | 7.9143 | 95.678
887.49 | 75 | 7.9106 | 95.736
889.02 | 75 | 7.9069 | 95.793
890.54 | 75 | 7.9031 | 95.851
892.06 | 75 | 7.8993 | 95.909
893.58 | 75 | 7.8954 | 95.967
895.1 | 75 | 7.8915 | 96.025
896.61 | 75 | 7.8876 | 96.083
898.13 | 75 | 7.8837 | 96.141
899.64 | 75 | 7.8797 | 96.199
901.14 | 75 | 7.8757 | 96.257
902.65 | 75 | 7.8716 | 96.315
904.15 | 75 | 7.8676 | 96.373
905.66 | 75 | 7.8635 | 96.431
907.15 | 75 | 7.8594 | 96.489
908.65 | 75 | 7.8552 | 96.547
910.15 | 75 | 7.8511 | 96.605
911.64 | 75 | 7.8469 | 96.662
913.13 | 75 | 7.8426 | 96.72
914.62 | 75 | 7.8384 | 96.778
916.1 | 75 | 7.8341 | 96.835
917.58 | 75 | 7.8299 | 96.893
919.06 | 75 | 7.8256 | 96.95
920.54 | 75 | 7.8212 | 97.007
922.01 | 75 | 7.8169 | 97.064
923.48 | 75 | 7.8126 | 97.121
924.95 | 75 | 7.8082 | 97.178
926.42 | 75 | 7.8038 | 97.235
927.88 | 75 | 7.7994 | 97.292
929.34 | 75 | 7.795 | 97.348
930.8 | 75 | 7.7906 | 97.405
932.25 | 75 | 7.7861 | 97.461
933.7 | 75 | 7.7817 | 97.517
935.15 | 75 | 7.7772 | 97.574
936.59 | 75 | 7.7728 | 97.63
938.03 | 75 | 7.7683 | 97.685
939.47 | 75 | 7.7638 | 97.741
940.91 | 75 | 7.7593 | 97.797
942.34 | 75 | 7.7548 | 97.852
943.77 | 75 | 7.7503 | 97.908
945.19 | 75 | 7.7457 | 97.963
946.61 | 75 | 7.7412 | 98.018
948.03 | 75 | 7.7367 | 98.073
949.45 | 75 | 7.7321 | 98.128
950.86 | 75 | 7.7276 | 98.182
952.26 | 75 | 7.723 | 98.237
953.67 | 75 | 7.7185 | 98.291
955.07 | 75 | 7.7139 | 98.345
956.46 | 75 | 7.7094 | 98.399
957.86 | 75 | 7.7048 | 98.452
959.25 | 75 | 7.7003 | 98.506
960.63 | 75 | 7.6957 | 98.559
962.01 | 75 | 7.6912 | 98.613
963.39 | 75 | 7.6866 | 98.666
964.76 | 75 | 7.682 | 98.718
966.13 | 75 | 7.6775 | 98.771
967.49 | 75 | 7.6729 | 98.824
968.85 | 75 | 7.6684 | 98.876
970.21 | 75 | 7.6639 | 98.928
971.56 | 75 | 7.6593 | 98.98
972.91 | 75 | 7.6548 | 99.032
974.25 | 75 | 7.6503 | 99.083
975.59 | 75 | 7.6457 | 99.134
976.92 | 75 | 7.6412 | 99.185
978.25 | 75 | 7.6367 | 99.236
979.58 | 75 | 7.6322 | 99.287
980.89 | 75 | 7.6277 | 99.337
982.21 | 75 | 7.6232 | 99.388
983.52 | 75 | 7.6188 | 99.438
984.83 | 75 | 7.6143 | 99.487
986.13 | 75 | 7.6098 | 99.537
987.42 | 75 | 7.6054 | 99.586
988.71 | 75 | 7.601 | 99.635
990 | 75 | 7.5965 | 99.684