## גיליון1
nm | n | k | α | E[ev]
250.06 | 3.59188658 | 4.6397489 | 2330450.5 | 4.95881
251.65 | 3.91421544 | 4.50796658 | 2249952.7 | 4.927479
253.25 | 4.02389401 | 4.63078459 | 2296649.7 | 4.896347
254.84 | 3.60698522 | 5.05189778 | 2489869.6 | 4.865798
256.44 | 3.83935429 | 4.57179815 | 2239189.9 | 4.835439
258.04 | 3.95973793 | 4.29905907 | 2092550.8 | 4.805457
259.63 | 4.04165898 | 4.10938222 | 1987976.8 | 4.776027
261.23 | 4.10790004 | 3.96407871 | 1905938.4 | 4.746775
262.83 | 4.16805368 | 3.84420425 | 1837050.8 | 4.717878
264.43 | 4.22612865 | 3.73836356 | 1775662.6 | 4.689332
266.03 | 4.28315278 | 3.63907773 | 1718107.6 | 4.661128
267.63 | 4.33841972 | 3.54143926 | 1662013.9 | 4.633262
269.22 | 4.39027083 | 3.44250469 | 1606041.9 | 4.605899
270.82 | 4.43667592 | 3.34091247 | 1549437.3 | 4.578687
272.42 | 4.47566842 | 3.23657149 | 1492230.3 | 4.551795
274.02 | 4.50566472 | 3.13032854 | 1434819.6 | 4.525217
275.62 | 4.52565265 | 3.02364816 | 1377876.1 | 4.498948
277.22 | 4.53526781 | 2.91829664 | 1322192.0 | 4.472982
278.82 | 4.53476829 | 2.81606825 | 1268553.8 | 4.447314
280.42 | 4.52493517 | 2.718576 | 1217649.0 | 4.421939
282.02 | 4.5069302 | 2.627115 | 1170008.0 | 4.396851
283.62 | 4.48213727 | 2.54258692 | 1125974.6 | 4.372047
285.22 | 4.45201621 | 2.46550042 | 1085712.3 | 4.347521
286.82 | 4.41798125 | 2.3960058 | 1049223.7 | 4.323269
288.42 | 4.38131576 | 2.333963 | 1016385.0 | 4.299286
290.03 | 4.34312355 | 2.27902077 | 986949.7 | 4.27542
291.63 | 4.30430698 | 2.23068775 | 960718.7 | 4.251963
293.23 | 4.26557405 | 2.18840224 | 937364.3 | 4.228762
294.83 | 4.22745634 | 2.15158104 | 916591.2 | 4.205814
296.43 | 4.1903346 | 2.11965474 | 898116.4 | 4.183112
298.03 | 4.15446988 | 2.09209296 | 881679.3 | 4.160655
299.63 | 4.1200298 | 2.06841577 | 867046.1 | 4.138437
301.23 | 4.08711186 | 2.04819844 | 854011 | 4.116456
302.84 | 4.05576626 | 2.03107314 | 842368.2 | 4.094571
304.44 | 4.02601235 | 2.01672511 | 832021.7 | 4.073052
306.04 | 3.98923651 | 2.0092175 | 824590.6 | 4.051758
307.64 | 3.96386329 | 1.99906443 | 816156.8 | 4.030685
309.24 | 3.93971261 | 1.99116068 | 808723.9 | 4.009831
310.84 | 3.91697773 | 1.9852058 | 802155 | 3.989191
312.44 | 3.89570157 | 1.98098928 | 796352.1 | 3.968762
314.05 | 3.87588811 | 1.97833302 | 791207.2 | 3.948416
315.65 | 3.85752473 | 1.97708082 | 786698.4 | 3.928402
317.25 | 3.84058953 | 1.97709412 | 782736.1 | 3.908589
318.85 | 3.82505467 | 1.97824968 | 779263.5 | 3.888976
320.45 | 3.81088826 | 1.980438 | 776230.3 | 3.869558
322.05 | 3.79805684 | 1.98356193 | 773592.2 | 3.850334
323.65 | 3.78652667 | 1.98753537 | 771309.9 | 3.831299
325.25 | 3.77626369 | 1.9922825 | 769348.8 | 3.812452
326.85 | 3.76723579 | 1.99773627 | 767678.4 | 3.793789
328.45 | 3.75941241 | 2.00383779 | 766272 | 3.775308
330.05 | 3.75276539 | 2.01053537 | 765106 | 3.757007
331.66 | 3.74726985 | 2.0177832 | 764136.7 | 3.738769
333.26 | 3.74290382 | 2.02554112 | 763391.8 | 3.720819
334.86 | 3.73964901 | 2.03377336 | 762832 | 3.70304
336.46 | 3.73749084 | 2.04244774 | 762442.6 | 3.685431
338.06 | 3.7364185 | 2.05153517 | 762210.3 | 3.667988
339.66 | 3.73642503 | 2.06100871 | 762123 | 3.65071
341.26 | 3.73750735 | 2.07084351 | 762169.4 | 3.633593
342.86 | 3.73966577 | 2.08101543 | 762339 | 3.616637
344.46 | 3.74290442 | 2.0915013 | 762621.4 | 3.599837
346.05 | 3.74723153 | 2.10227712 | 763028.5 | 3.583297
347.65 | 3.75265939 | 2.11331893 | 763506 | 3.566806
349.25 | 3.75920393 | 2.12460111 | 764065.6 | 3.550465
350.85 | 3.76688487 | 2.13609613 | 764696.2 | 3.534274
352.45 | 3.77572613 | 2.1477742 | 765386.4 | 3.51823
354.05 | 3.7857555 | 2.15960171 | 766123.4 | 3.50233
355.65 | 3.79700451 | 2.17154002 | 766892.8 | 3.486574
357.25 | 3.80950848 | 2.18354415 | 767678.5 | 3.470959
358.84 | 3.82330561 | 2.19556066 | 768482.9 | 3.455579
360.44 | 3.83843572 | 2.20752514 | 769240.8 | 3.44024
362.04 | 3.85493775 | 2.21935949 | 769946.8 | 3.425036
363.64 | 3.87284592 | 2.23096888 | 770568.9 | 3.409966
365.24 | 3.8921838 | 2.24223895 | 771068.9 | 3.395028
366.83 | 3.91295532 | 2.2530335 | 771422.8 | 3.380312
368.43 | 3.93513308 | 2.26319427 | 771536.5 | 3.365633
370.03 | 3.95864102 | 2.27254314 | 771373.7 | 3.35108
371.62 | 3.98332885 | 2.28088899 | 770894.1 | 3.336742
373.22 | 4.00893289 | 2.28804388 | 769997.1 | 3.322437
374.82 | 4.03501448 | 2.29385614 | 768657.8 | 3.308255
376.41 | 4.06081032 | 2.29829998 | 766893.8 | 3.29428
378.01 | 4.08490189 | 2.30188477 | 764838.8 | 3.280336
379.6 | 4.10544352 | 2.30738001 | 763453.4 | 3.266596
381.2 | 4.12463252 | 2.32093518 | 764715.3 | 3.252886
382.79 | 4.15220976 | 2.343743 | 769022.5 | 3.239374
384.39 | 4.19374732 | 2.36658001 | 773283.5 | 3.22589
385.99 | 4.24493156 | 2.38203316 | 775106.5 | 3.212518
387.58 | 4.30069839 | 2.38908926 | 774213.4 | 3.199339
389.17 | 4.35842477 | 2.38853997 | 770872.9 | 3.186268
390.77 | 4.41662302 | 2.38112474 | 765333.2 | 3.173222
392.36 | 4.47422566 | 2.36748863 | 757866.7 | 3.160363
393.96 | 4.5303945 | 2.34826404 | 748659.7 | 3.147528
395.55 | 4.5844637 | 2.32410269 | 737978.3 | 3.134875
397.14 | 4.63591909 | 2.29568396 | 726035.9 | 3.122325
398.74 | 4.68439487 | 2.26370909 | 713050.8 | 3.109796
400.33 | 4.72967167 | 2.22889101 | 699294.9 | 3.097445
401.92 | 4.7716818 | 2.19193545 | 684979.8 | 3.085191
403.52 | 4.81051337 | 2.15351228 | 670304.2 | 3.072958
405.11 | 4.8464029 | 2.11421657 | 655490.1 | 3.060897
406.7 | 4.8797108 | 2.07452864 | 640670.8 | 3.04893
408.29 | 4.91087949 | 2.03479725 | 625953.5 | 3.037057
409.89 | 4.94040231 | 1.99522976 | 611385.6 | 3.025202
411.48 | 4.96879423 | 1.95589442 | 597016.5 | 3.013512
413.07 | 4.99656747 | 1.91672541 | 582808.5 | 3.001913
414.66 | 5.02421741 | 1.8775205 | 568698.6 | 2.990402
416.25 | 5.05220345 | 1.83795572 | 554588 | 2.978979
417.84 | 5.08095546 | 1.79758118 | 540341.3 | 2.967643
419.43 | 5.11089743 | 1.75582712 | 525789.5 | 2.956393
421.02 | 5.14256223 | 1.71194077 | 510711.5 | 2.945228
422.61 | 5.17680959 | 1.6645863 | 494716.3 | 2.934147
424.2 | 5.21435959 | 1.6106077 | 476879.6 | 2.923149
425.79 | 5.25271004 | 1.54453973 | 455610 | 2.912234
427.38 | 5.28323742 | 1.46362201 | 430134.6 | 2.901399
428.97 | 5.29697161 | 1.3738877 | 402266.6 | 2.890645
430.56 | 5.29304754 | 1.28558009 | 375020.6 | 2.87997
432.15 | 5.2767393 | 1.20459124 | 350102.2 | 2.869374
433.74 | 5.2530942 | 1.1318365 | 327750.9 | 2.858856
435.33 | 5.22504292 | 1.06650362 | 307704.2 | 2.848414
436.92 | 5.19420961 | 1.00768107 | 289674.9 | 2.838048
438.51 | 5.16161944 | 0.954619447 | 273426.4 | 2.827758
440.1 | 5.12798402 | 0.906690466 | 258760.1 | 2.817541
441.69 | 5.09382324 | 0.863355464 | 245505.8 | 2.807399
443.27 | 5.05952584 | 0.824143061 | 233519.9 | 2.797392
444.86 | 5.02538173 | 0.788632295 | 222659.3 | 2.787394
446.45 | 4.99160785 | 0.756447817 | 212811.8 | 2.777467
448.04 | 4.95836299 | 0.727253229 | 203872.4 | 2.76761
449.62 | 4.92575302 | 0.700743206 | 195750.5 | 2.757884
451.21 | 4.89384113 | 0.676646573 | 188353.1 | 2.748166
452.8 | 4.86263173 | 0.654719341 | 181609.4 | 2.738516
454.39 | 4.83200708 | 0.634754705 | 175455.4 | 2.728933
455.97 | 4.80172345 | 0.617409641 | 170069.6 | 2.719477
457.56 | 4.77327242 | 0.602127776 | 165283.8 | 2.710027
459.15 | 4.74610448 | 0.588172987 | 160894.1 | 2.700642
460.73 | 4.72007592 | 0.575412646 | 156863.7 | 2.691381
462.32 | 4.69511376 | 0.56371741 | 153147 | 2.682125
463.91 | 4.67116438 | 0.552969196 | 149712.1 | 2.672932
465.49 | 4.64817909 | 0.543060772 | 146530.4 | 2.66386
467.08 | 4.62611057 | 0.533895572 | 143567 | 2.654791
468.66 | 4.60491364 | 0.525387932 | 140803 | 2.645841
470.25 | 4.58454223 | 0.517461255 | 138209.7 | 2.636895
471.84 | 4.56495149 | 0.510048135 | 135770.7 | 2.628009
473.42 | 4.54609724 | 0.503089375 | 133471.4 | 2.619239
475.01 | 4.52793685 | 0.496533529 | 131291.2 | 2.610471
476.59 | 4.51042725 | 0.490335488 | 129222.5 | 2.601817
478.18 | 4.49352859 | 0.484457115 | 127248.8 | 2.593166
479.76 | 4.4772027 | 0.47886606 | 125366 | 2.584626
481.35 | 4.46141192 | 0.473534797 | 123560.8 | 2.576088
482.93 | 4.44612237 | 0.468441207 | 121831.8 | 2.56766
484.52 | 4.43130214 | 0.463567468 | 120168.6 | 2.559234
486.1 | 4.41692172 | 0.458899688 | 118571.9 | 2.550915
487.69 | 4.4029557 | 0.454427902 | 117033.7 | 2.542599
489.27 | 4.38938146 | 0.450144894 | 115556.2 | 2.534388
490.86 | 4.37618128 | 0.446045891 | 114133.1 | 2.526179
492.44 | 4.36334087 | 0.442126988 | 112767.3 | 2.518073
494.03 | 4.35085032 | 0.438384513 | 111452.9 | 2.509969
495.61 | 4.33870255 | 0.434814257 | 110192.8 | 2.501967
497.19 | 4.32689334 | 0.431411233 | 108983 | 2.494016
498.78 | 4.31541948 | 0.428169215 | 107819.2 | 2.486066
500.36 | 4.30428094 | 0.425081544 | 106703.7 | 2.478216
501.95 | 4.29347802 | 0.422140435 | 105629.7 | 2.470366
503.53 | 4.28301389 | 0.419337778 | 104599.2 | 2.462614
505.12 | 4.2728931 | 0.41666476 | 103605.3 | 2.454862
506.7 | 4.26312372 | 0.414112359 | 102649.5 | 2.447207
508.28 | 4.25371597 | 0.41167082 | 101727.1 | 2.4396
509.87 | 4.24468516 | 0.409330136 | 100833.3 | 2.431992
511.45 | 4.23605298 | 0.407079804 | 99969.15 | 2.424479
513.04 | 4.22785039 | 0.40490872 | 99127.82 | 2.416966
514.62 | 4.22012136 | 0.402804644 | 98309.94 | 2.409545
516.2 | 4.2129312 | 0.400753839 | 97510.04 | 2.40217
517.79 | 4.20637853 | 0.398739603 | 96722.02 | 2.394793
519.37 | 4.20062162 | 0.396740378 | 95944.3 | 2.387508
520.96 | 4.19593063 | 0.394724653 | 95165.5 | 2.380221
522.54 | 4.19281866 | 0.392639053 | 94376.44 | 2.373024
524.12 | 4.19244621 | 0.390371399 | 93548.52 | 2.36587
525.71 | 4.15027584 | 0.392083072 | 93674.52 | 2.358715
527.29 | 4.14278733 | 0.39059881 | 93040.28 | 2.351647
528.88 | 4.13547712 | 0.38915346 | 92417.32 | 2.344577
530.46 | 4.12833881 | 0.387743683 | 91808.25 | 2.337594
532.05 | 4.1213657 | 0.386366551 | 91208.79 | 2.330608
533.63 | 4.1145515 | 0.385019644 | 90621.72 | 2.323707
535.21 | 4.10789038 | 0.38370101 | 90044.74 | 2.316848
536.8 | 4.10137613 | 0.382408978 | 89475.72 | 2.309985
538.38 | 4.09500365 | 0.3811424 | 88917.65 | 2.303206
539.97 | 4.08876734 | 0.379900302 | 88366.91 | 2.296424
541.55 | 4.0826627 | 0.378682168 | 87826.57 | 2.289724
543.14 | 4.07668478 | 0.377487601 | 87293.23 | 2.283021
544.72 | 4.07082953 | 0.37631656 | 86770.01 | 2.276399
546.31 | 4.06509287 | 0.37516915 | 86253.68 | 2.269774
547.89 | 4.0594714 | 0.374045741 | 85747.4 | 2.263228
549.48 | 4.05396171 | 0.372946801 | 85248.09 | 2.256679
551.06 | 4.04856108 | 0.371873019 | 84758.92 | 2.250209
552.65 | 4.04326678 | 0.370825146 | 84276.92 | 2.243735
554.23 | 4.03807675 | 0.369804111 | 83805.27 | 2.237338
555.82 | 4.03298879 | 0.368810848 | 83341.09 | 2.230938
557.4 | 4.02800166 | 0.367846497 | 82887.55 | 2.224614
558.99 | 4.02311386 | 0.366912146 | 82441.84 | 2.218287
560.57 | 4.01832482 | 0.36600906 | 82007.13 | 2.212034
562.16 | 4.01363388 | 0.365138462 | 81580.67 | 2.205778
563.74 | 4.00904073 | 0.364301617 | 81165.58 | 2.199596
565.33 | 4.00454573 | 0.363499871 | 80759.17 | 2.193409
566.91 | 4.00014943 | 0.362734558 | 80364.54 | 2.187296
568.5 | 3.99585266 | 0.362007007 | 79979.03 | 2.181179
570.09 | 3.9916569 | 0.361318591 | 79604.3 | 2.175095
571.67 | 3.9875638 | 0.360670638 | 79241.93 | 2.169084
573.26 | 3.98357569 | 0.360064507 | 78889.34 | 2.163067
574.85 | 3.97969513 | 0.359501499 | 78548.12 | 2.157084
576.43 | 3.97592539 | 0.358982924 | 78219.83 | 2.151172
578.02 | 3.97226997 | 0.358510015 | 77901.9 | 2.145254
579.61 | 3.96873337 | 0.358084024 | 77595.89 | 2.13937
581.19 | 3.96532041 | 0.357706108 | 77303.27 | 2.133554
582.78 | 3.96203672 | 0.357377382 | 77021.52 | 2.127733
584.37 | 3.95888868 | 0.357098894 | 76752.09 | 2.121943
585.96 | 3.95588355 | 0.356871608 | 76495.11 | 2.116185
587.54 | 3.95302957 | 0.356696399 | 76251.94 | 2.110495
589.13 | 3.95033598 | 0.356574028 | 76020.06 | 2.104799
590.72 | 3.94781354 | 0.356505141 | 75800.8 | 2.099133
592.31 | 3.94547416 | 0.356490225 | 75594.15 | 2.093498
593.9 | 3.94333161 | 0.356529604 | 75400.1 | 2.087894
595.48 | 3.94140176 | 0.356623391 | 75219.82 | 2.082354
597.07 | 3.93970262 | 0.356771464 | 75050.66 | 2.076808
598.66 | 3.9382552 | 0.356973412 | 74893.7 | 2.071293
600.25 | 3.93708399 | 0.357228465 | 74748.68 | 2.065806
601.84 | 3.93621771 | 0.357535436 | 74615.26 | 2.060348
603.43 | 3.93569043 | 0.357892595 | 74493 | 2.054919
605.02 | 3.93554297 | 0.358297559 | 74381.3 | 2.049519
606.61 | 3.9358249 | 0.358747072 | 74279.41 | 2.044147
608.2 | 3.9365973 | 0.359236805 | 74186.36 | 2.038803
609.79 | 3.93793668 | 0.359760883 | 74100.87 | 2.033487
611.38 | 3.93994094 | 0.360311425 | 74021.26 | 2.028199
612.97 | 3.94273871 | 0.360877706 | 73945.28 | 2.022938
614.56 | 3.94650373 | 0.361444724 | 73869.85 | 2.017704
616.15 | 3.95147985 | 0.361990971 | 73790.58 | 2.012497
617.74 | 3.958027 | 0.362484387 | 73700.97 | 2.007317
619.33 | 3.96670974 | 0.362874173 | 73590.81 | 2.002164
620.92 | 3.97849831 | 0.363073068 | 73442.6 | 1.997037
622.51 | 3.99529602 | 0.362910531 | 73222.22 | 1.991936
624.11 | 3.84726033 | 0.37839125 | 76149.94 | 1.986829
625.7 | 3.84722033 | 0.380013016 | 76281.98 | 1.98178
627.29 | 3.84885924 | 0.380364929 | 76159.09 | 1.976757
628.88 | 3.84905518 | 0.379077378 | 75709.39 | 1.971759
630.48 | 3.84861799 | 0.377858105 | 75274.36 | 1.966755
632.07 | 3.77911519 | 0.383527904 | 76211.66 | 1.961808
633.66 | 3.78932293 | 0.381224833 | 75563.93 | 1.956885
635.25 | 3.79644815 | 0.379247877 | 74983.92 | 1.951987
636.85 | 3.80159851 | 0.37748043 | 74446.95 | 1.947083
638.44 | 3.80538878 | 0.375858173 | 73942.4 | 1.942234
640.04 | 3.80819416 | 0.374342065 | 73460.04 | 1.937379
641.63 | 3.81025959 | 0.372906696 | 72997.02 | 1.932578
643.22 | 3.81175298 | 0.371534819 | 72548.7 | 1.927801
644.82 | 3.81279423 | 0.370214072 | 72111.42 | 1.923017
646.41 | 3.81347148 | 0.368935386 | 71685.59 | 1.918287
648.01 | 3.81385116 | 0.367692015 | 71267.6 | 1.913551
649.6 | 3.81398441 | 0.366478784 | 70858.58 | 1.908867
651.2 | 3.81391133 | 0.365291548 | 70455.5 | 1.904177
652.79 | 3.81366373 | 0.364127117 | 70059.84 | 1.899539
654.39 | 3.81326723 | 0.3629829 | 69668.93 | 1.894894
655.98 | 3.81274266 | 0.361856793 | 69284.45 | 1.890302
657.58 | 3.81210711 | 0.360747074 | 68903.91 | 1.885702
659.18 | 3.81137468 | 0.359652324 | 68528.07 | 1.881125
660.77 | 3.81055711 | 0.35857136 | 68157.7 | 1.876599
662.37 | 3.8096642 | 0.357503232 | 67790.52 | 1.872065
663.97 | 3.80870408 | 0.356447051 | 67427.37 | 1.867554
665.56 | 3.80768366 | 0.35540219 | 67069.11 | 1.863093
667.16 | 3.80660858 | 0.354368009 | 66713.56 | 1.858625
668.76 | 3.80548366 | 0.353344089 | 66361.65 | 1.854178
670.35 | 3.80431276 | 0.352330032 | 66014.25 | 1.84978
671.95 | 3.80309893 | 0.351325454 | 65669.29 | 1.845375
673.55 | 3.80184463 | 0.350330163 | 65327.69 | 1.840992
675.15 | 3.80055164 | 0.349343969 | 64989.41 | 1.836629
676.75 | 3.79922076 | 0.348366764 | 64654.4 | 1.832287
678.34 | 3.79785212 | 0.347398607 | 64323.59 | 1.827992
679.94 | 3.79644495 | 0.346439891 | 63995.13 | 1.82369
681.54 | 3.79499734 | 0.345491607 | 63670.14 | 1.819409
683.14 | 3.79350623 | 0.344555908 | 63348.98 | 1.815148
684.74 | 3.79196785 | 0.343636923 | 63032.39 | 1.810906
686.34 | 3.79037847 | 0.342741326 | 62721.55 | 1.806685
687.94 | 3.78873579 | 0.341878515 | 62418.15 | 1.802483
689.54 | 3.78704036 | 0.34105991 | 62124.21 | 1.7983
691.14 | 3.78529646 | 0.340297451 | 61841.83 | 1.794137
692.74 | 3.783512 | 0.339601803 | 61572.86 | 1.789993
694.34 | 3.78169753 | 0.338980984 | 61318.68 | 1.785869
695.94 | 3.77986458 | 0.33843978 | 61080.03 | 1.781763
697.54 | 3.7780245 | 0.337980102 | 60857.16 | 1.777676
699.14 | 3.77618767 | 0.337601731 | 60649.91 | 1.773608
700.74 | 3.77436304 | 0.337303081 | 60457.9 | 1.769558
702.34 | 3.77255853 | 0.337081838 | 60280.6 | 1.765527
703.94 | 3.770781 | 0.336935286 | 60117.44 | 1.761514
705.54 | 3.76903655 | 0.336860489 | 59967.79 | 1.757519
707.14 | 3.76733071 | 0.336854361 | 59831.02 | 1.753542
708.74 | 3.76566849 | 0.336913697 | 59706.47 | 1.749584
710.34 | 3.76405454 | 0.337035172 | 59593.46 | 1.745643
711.94 | 3.76249313 | 0.33721535 | 59491.32 | 1.74172
713.54 | 3.76098817 | 0.337450699 | 59399.34 | 1.737814
715.14 | 3.7595433 | 0.337737574 | 59316.83 | 1.733926
716.74 | 3.75816181 | 0.338072253 | 59243.07 | 1.730056
718.35 | 3.75684685 | 0.338450892 | 59176.49 | 1.726178
719.95 | 3.75560116 | 0.338869596 | 59118.02 | 1.722342
721.55 | 3.75442725 | 0.339324397 | 59066.1 | 1.718523
723.15 | 3.7533275 | 0.339811212 | 59019.97 | 1.71472
724.75 | 3.75230394 | 0.340325918 | 58978.87 | 1.710935
726.35 | 3.75135839 | 0.340864349 | 58942.06 | 1.707166
727.95 | 3.75049245 | 0.341422254 | 58908.76 | 1.703414
729.56 | 3.74970751 | 0.341995348 | 58877.43 | 1.699655
731.16 | 3.74900469 | 0.342579304 | 58848.9 | 1.695935
732.76 | 3.74838492 | 0.343169759 | 58821.61 | 1.692232
734.36 | 3.74784893 | 0.343762299 | 58794.79 | 1.688545
735.96 | 3.74739718 | 0.344352521 | 58767.7 | 1.684874
737.56 | 3.74702997 | 0.344935966 | 58739.57 | 1.681219
739.16 | 3.74674735 | 0.345508177 | 58709.65 | 1.67758
740.77 | 3.74654917 | 0.346064688 | 58676.41 | 1.673934
742.37 | 3.74643508 | 0.34660101 | 58640.69 | 1.670326
743.97 | 3.7464045 | 0.347112689 | 58600.96 | 1.666734
745.57 | 3.74645666 | 0.347595256 | 58556.49 | 1.663157
747.17 | 3.74659057 | 0.348044225 | 58506.57 | 1.659596
748.77 | 3.74680503 | 0.348455166 | 58450.48 | 1.656049
750.37 | 3.74709865 | 0.348823654 | 58387.53 | 1.652518
751.97 | 3.74746982 | 0.349145282 | 58317.02 | 1.649002
753.57 | 3.74791672 | 0.349415662 | 58238.26 | 1.645501
755.17 | 3.74843731 | 0.349630442 | 58150.59 | 1.642014
756.77 | 3.74902939 | 0.349785317 | 58053.35 | 1.638543
758.37 | 3.7496905 | 0.349876001 | 57945.89 | 1.635086
759.97 | 3.75041798 | 0.349898256 | 57827.57 | 1.631643
761.57 | 3.751209 | 0.349847887 | 57697.78 | 1.628215
763.17 | 3.75206047 | 0.349720742 | 57555.89 | 1.624802
764.77 | 3.75296906 | 0.349512725 | 57401.31 | 1.621403
766.37 | 3.75393128 | 0.349219789 | 57233.46 | 1.618017
767.97 | 3.75494342 | 0.348837926 | 57051.76 | 1.614646
769.57 | 3.75600147 | 0.348363215 | 56855.67 | 1.611289
771.16 | 3.75710129 | 0.347791758 | 56645.37 | 1.607967
772.76 | 3.75823846 | 0.34711972 | 56418.86 | 1.604638
774.36 | 3.75940827 | 0.346343375 | 56176.36 | 1.601322
775.96 | 3.76060592 | 0.345458963 | 55917.37 | 1.598021
777.55 | 3.76182625 | 0.344462883 | 55642.13 | 1.594753
779.15 | 3.76306392 | 0.343351545 | 55348.72 | 1.591478
780.75 | 3.76431343 | 0.342121412 | 55037.4 | 1.588216
782.34 | 3.76556911 | 0.340768986 | 54708.42 | 1.584989
783.94 | 3.76682517 | 0.33929083 | 54359.94 | 1.581754
785.53 | 3.76807596 | 0.337683413 | 53992.89 | 1.578552
787.13 | 3.76931612 | 0.335942952 | 53605.42 | 1.575343
788.72 | 3.77054089 | 0.334065039 | 53198.31 | 1.572168
790.32 | 3.77174653 | 0.332043574 | 52769.35 | 1.568985
791.91 | 3.77293011 | 0.32986947 | 52318.58 | 1.565835
793.5 | 3.77408868 | 0.327527909 | 51843.11 | 1.562697
795.1 | 3.7752161 | 0.324995977 | 51338.82 | 1.559552
796.69 | 3.77629731 | 0.32224083 | 50802 | 1.55644
798.28 | 3.77729975 | 0.319221688 | 50225.79 | 1.55334
799.87 | 3.77816442 | 0.315897482 | 49603.97 | 1.550252
801.46 | 3.7788005 | 0.312242492 | 48932.77 | 1.547176
803.05 | 3.77908982 | 0.308265738 | 48213.91 | 1.544113
804.64 | 3.77890404 | 0.304029734 | 47457.42 | 1.541062
806.23 | 3.77813346 | 0.299657688 | 46682.72 | 1.538023
807.82 | 3.77671915 | 0.295322817 | 45916.85 | 1.534995
809.41 | 3.77467653 | 0.291220325 | 45190.04 | 1.53198
810.99 | 3.77210007 | 0.287528157 | 44530.19 | 1.528995
812.58 | 3.76914609 | 0.284371277 | 43955.1 | 1.526004
814.16 | 3.76599941 | 0.28180077 | 43473.24 | 1.523042
815.75 | 3.76283584 | 0.27979388 | 43079.51 | 1.520074
817.33 | 3.75979359 | 0.278272422 | 42762.43 | 1.517135
818.92 | 3.75695931 | 0.277129576 | 42504.12 | 1.514189
820.5 | 3.75436989 | 0.276255847 | 42288.52 | 1.511274
822.08 | 3.75202439 | 0.275557034 | 42100.48 | 1.508369
823.66 | 3.74989908 | 0.274962181 | 41929.01 | 1.505476
825.24 | 3.74796073 | 0.274423613 | 41766.77 | 1.502593
826.82 | 3.746176 | 0.273912563 | 41609.32 | 1.499722
828.4 | 3.74451612 | 0.273413441 | 41454.28 | 1.496861
829.98 | 3.74295769 | 0.272918577 | 41300.48 | 1.494012
831.55 | 3.74148312 | 0.272424836 | 41147.93 | 1.491191
833.13 | 3.74007899 | 0.271931181 | 40995.47 | 1.488363
834.7 | 3.73873513 | 0.271437511 | 40844.08 | 1.485564
836.28 | 3.73744359 | 0.270944035 | 40692.8 | 1.482757
837.85 | 3.73619834 | 0.270451137 | 40542.65 | 1.479979
839.42 | 3.73499429 | 0.269959096 | 40393.2 | 1.47721
840.99 | 3.73382748 | 0.269468245 | 40244.49 | 1.474453
842.56 | 3.73269431 | 0.268978755 | 40096.53 | 1.471705
844.13 | 3.73159194 | 0.26849085 | 39949.36 | 1.468968
845.7 | 3.73051791 | 0.268004722 | 39803 | 1.466241
847.26 | 3.72947006 | 0.26752051 | 39657.93 | 1.463541
848.83 | 3.7284465 | 0.267038332 | 39513.23 | 1.460834
850.39 | 3.72744557 | 0.266558288 | 39369.84 | 1.458154
851.95 | 3.72646579 | 0.266080462 | 39227.31 | 1.455484
853.52 | 3.72550593 | 0.265604958 | 39085.18 | 1.452807
855.08 | 3.72456489 | 0.265131867 | 38944.38 | 1.450157
856.63 | 3.7236415 | 0.264661182 | 38804.9 | 1.447533
858.19 | 3.72273494 | 0.264193007 | 38665.85 | 1.444901
859.75 | 3.72184438 | 0.263727379 | 38527.66 | 1.44228
861.3 | 3.7209691 | 0.263264355 | 38390.81 | 1.439684
862.86 | 3.7201083 | 0.262803901 | 38254.37 | 1.437081
864.41 | 3.71926152 | 0.262346118 | 38119.26 | 1.434504
865.96 | 3.71842808 | 0.261890957 | 37985.02 | 1.431937
867.51 | 3.71760751 | 0.261438448 | 37851.63 | 1.429378
869.05 | 3.71679944 | 0.260988639 | 37719.55 | 1.426845
870.6 | 3.71600327 | 0.260541427 | 37587.87 | 1.424305
872.14 | 3.71521881 | 0.260096901 | 37457.48 | 1.42179
873.69 | 3.71444552 | 0.25965494 | 37327.5 | 1.419268
875.23 | 3.71368315 | 0.259215556 | 37198.76 | 1.41677
876.77 | 3.71293142 | 0.258778724 | 37070.85 | 1.414282
878.3 | 3.71218992 | 0.25834433 | 36944.15 | 1.411818
879.84 | 3.71145847 | 0.257912394 | 36817.83 | 1.409347
881.37 | 3.7107367 | 0.257482794 | 36692.69 | 1.406901
882.91 | 3.71002439 | 0.257055519 | 36567.91 | 1.404447
884.44 | 3.70932124 | 0.256630478 | 36444.29 | 1.402017
885.97 | 3.70862704 | 0.256207664 | 36321.41 | 1.399596
887.49 | 3.70794144 | 0.255786971 | 36199.67 | 1.397199
889.02 | 3.70726428 | 0.255368403 | 36078.23 | 1.394794
890.54 | 3.70659529 | 0.254951921 | 35957.91 | 1.392414
892.06 | 3.70593428 | 0.254537516 | 35838.3 | 1.390041
893.58 | 3.70528097 | 0.254125137 | 35719.37 | 1.387677
895.1 | 3.70463519 | 0.253714787 | 35601.14 | 1.38532
896.61 | 3.70399671 | 0.25330645 | 35483.98 | 1.382987
898.13 | 3.70336539 | 0.252900139 | 35367.1 | 1.380646
899.64 | 3.70274102 | 0.252495846 | 35251.3 | 1.378329
901.14 | 3.70212348 | 0.252093588 | 35136.55 | 1.376035
902.65 | 3.70151255 | 0.251693332 | 35022.08 | 1.373733
904.15 | 3.70090811 | 0.2512951 | 34908.66 | 1.371454
905.66 | 3.70031004 | 0.250898911 | 34795.51 | 1.369167
907.15 | 3.69971816 | 0.250504735 | 34683.78 | 1.366918
908.65 | 3.6991324 | 0.250112617 | 34572.33 | 1.364662
910.15 | 3.69855264 | 0.249722553 | 34461.52 | 1.362413
911.64 | 3.6979787 | 0.249334511 | 34351.73 | 1.360186
913.13 | 3.69741055 | 0.248948535 | 34242.59 | 1.357967
914.62 | 3.69684802 | 0.248564594 | 34134.08 | 1.355754
916.1 | 3.69629107 | 0.248182731 | 34026.58 | 1.353564
917.58 | 3.69573957 | 0.247802914 | 33919.71 | 1.351381
919.06 | 3.69519344 | 0.247425161 | 33813.46 | 1.349205
920.54 | 3.69465258 | 0.247049463 | 33707.84 | 1.347035
922.01 | 3.69411693 | 0.246675837 | 33603.2 | 1.344888
923.48 | 3.6935864 | 0.246304274 | 33499.17 | 1.342747
924.95 | 3.69306093 | 0.245934791 | 33395.76 | 1.340613
926.42 | 3.69254043 | 0.245567378 | 33292.96 | 1.338486
927.88 | 3.69202481 | 0.245202026 | 33191.12 | 1.33638
929.34 | 3.69151403 | 0.24483875 | 33089.88 | 1.33428
930.8 | 3.69100801 | 0.244477539 | 32989.23 | 1.332187
932.25 | 3.6905067 | 0.244118409 | 32889.54 | 1.330115
933.7 | 3.69001002 | 0.243761349 | 32790.43 | 1.32805
935.15 | 3.68951791 | 0.243406348 | 32691.91 | 1.32599
936.59 | 3.68903035 | 0.243053444 | 32594.32 | 1.323952
938.03 | 3.68854721 | 0.242702578 | 32497.3 | 1.321919
939.47 | 3.68806853 | 0.242353811 | 32400.86 | 1.319893
940.91 | 3.68759419 | 0.242007108 | 32304.99 | 1.317873
942.34 | 3.68712417 | 0.24166248 | 32210.04 | 1.315873
943.77 | 3.68665841 | 0.241319918 | 32115.64 | 1.313879
945.19 | 3.68619684 | 0.240979408 | 32022.15 | 1.311906
946.61 | 3.68573946 | 0.240640987 | 31929.21 | 1.309938
948.03 | 3.68528622 | 0.240304641 | 31836.82 | 1.307975
949.45 | 3.68483703 | 0.239970337 | 31744.98 | 1.306019
950.86 | 3.68439188 | 0.239638108 | 31654.03 | 1.304083
952.26 | 3.68395077 | 0.239307965 | 31563.94 | 1.302165
953.67 | 3.68351356 | 0.238979849 | 31474.06 | 1.30024
955.07 | 3.6830803 | 0.238653817 | 31385.05 | 1.298334
956.46 | 3.68265091 | 0.238329834 | 31296.89 | 1.296447
957.86 | 3.68222537 | 0.23800791 | 31208.94 | 1.294552
959.25 | 3.68180364 | 0.237688054 | 31121.83 | 1.292677
960.63 | 3.6813857 | 0.237370254 | 31035.57 | 1.29082
962.01 | 3.68097148 | 0.237054496 | 30949.83 | 1.288968
963.39 | 3.68056099 | 0.236740813 | 30864.6 | 1.287122
964.76 | 3.68015417 | 0.236429169 | 30780.2 | 1.285294
966.13 | 3.67975096 | 0.236119552 | 30696.3 | 1.283471
967.49 | 3.6793514 | 0.235812013 | 30613.22 | 1.281667
968.85 | 3.67895543 | 0.235506519 | 30530.65 | 1.279868
970.21 | 3.678563 | 0.235203055 | 30448.57 | 1.278074
971.56 | 3.67817411 | 0.234901652 | 30367.29 | 1.276298
972.91 | 3.67778871 | 0.234602275 | 30286.51 | 1.274527
974.25 | 3.67740677 | 0.234304932 | 30206.52 | 1.272774
975.59 | 3.67702832 | 0.234009652 | 30127.01 | 1.271026
976.92 | 3.67665324 | 0.23371638 | 30048.29 | 1.269295
978.25 | 3.6762816 | 0.233425166 | 29970.05 | 1.26757
979.58 | 3.67591331 | 0.233135974 | 29892.28 | 1.265849
980.89 | 3.67554837 | 0.232848812 | 29815.59 | 1.264158
982.21 | 3.67518677 | 0.232563689 | 29739.06 | 1.262459
983.52 | 3.67482846 | 0.232280589 | 29663.29 | 1.260778
984.83 | 3.67447344 | 0.231999521 | 29587.99 | 1.259101
986.13 | 3.67412166 | 0.23172047 | 29513.44 | 1.257441
987.42 | 3.67377313 | 0.231443444 | 29439.65 | 1.255798
988.71 | 3.6734278 | 0.231168429 | 29366.3 | 1.254159
990 | 3.67308568 | 0.230895451 | 29293.4 | 1.252525