## Sheet1
250.06 | 75 | 33.59 | 86.919
251.65 | 75 | 33.066 | 88.331
253.25 | 75 | 32.468 | 89.629
254.84 | 75 | 31.799 | 90.767
256.44 | 75 | 31.078 | 91.696
258.04 | 75 | 30.333 | 92.361
259.63 | 75 | 29.605 | 92.731
261.23 | 75 | 28.946 | 92.82
262.83 | 75 | 28.399 | 92.705
264.43 | 75 | 27.993 | 92.536
266.03 | 75 | 27.713 | 92.494
267.63 | 75 | 27.5 | 92.726
269.22 | 75 | 27.273 | 93.272
270.82 | 75 | 26.956 | 94.041
272.42 | 75 | 26.517 | 94.87
274.02 | 75 | 25.959 | 95.583
275.62 | 75 | 25.334 | 96.064
277.22 | 75 | 24.692 | 96.264
278.82 | 75 | 24.077 | 96.207
280.42 | 75 | 23.514 | 95.945
282.02 | 75 | 23.01 | 95.545
283.62 | 75 | 22.564 | 95.054
285.22 | 75 | 22.169 | 94.509
286.82 | 75 | 21.82 | 93.928
288.42 | 75 | 21.511 | 93.329
290.03 | 75 | 21.24 | 92.717
291.63 | 75 | 21.002 | 92.106
293.23 | 75 | 20.794 | 91.503
294.83 | 75 | 20.615 | 90.915
296.43 | 75 | 20.46 | 90.346
298.03 | 75 | 20.327 | 89.802
299.63 | 75 | 20.214 | 89.288
301.23 | 75 | 20.119 | 88.806
302.84 | 75 | 20.038 | 88.358
304.44 | 75 | 19.971 | 87.943
306.04 | 75 | 19.915 | 87.564
307.64 | 75 | 19.869 | 87.22
309.24 | 75 | 19.83 | 86.911
310.84 | 75 | 19.798 | 86.634
312.44 | 75 | 19.772 | 86.386
314.05 | 75 | 19.75 | 86.168
315.65 | 75 | 19.732 | 85.977
317.25 | 75 | 19.718 | 85.812
318.85 | 75 | 19.706 | 85.671
320.45 | 75 | 19.697 | 85.551
322.05 | 75 | 19.69 | 85.452
323.65 | 75 | 19.686 | 85.371
325.25 | 75 | 19.684 | 85.308
326.85 | 75 | 19.684 | 85.263
328.45 | 75 | 19.686 | 85.235
330.05 | 75 | 19.691 | 85.224
331.66 | 75 | 19.698 | 85.228
333.26 | 75 | 19.707 | 85.249
334.86 | 75 | 19.719 | 85.286
336.46 | 75 | 19.734 | 85.34
338.06 | 75 | 19.751 | 85.411
339.66 | 75 | 19.77 | 85.501
341.26 | 75 | 19.792 | 85.609
342.86 | 75 | 19.815 | 85.736
344.46 | 75 | 19.841 | 85.884
346.05 | 75 | 19.868 | 86.05
347.65 | 75 | 19.896 | 86.238
349.25 | 75 | 19.926 | 86.448
350.85 | 75 | 19.957 | 86.679
352.45 | 75 | 19.988 | 86.933
354.05 | 75 | 20.02 | 87.21
355.65 | 75 | 20.052 | 87.51
357.25 | 75 | 20.082 | 87.834
358.84 | 75 | 20.112 | 88.182
360.44 | 75 | 20.14 | 88.553
362.04 | 75 | 20.166 | 88.946
363.64 | 75 | 20.189 | 89.362
365.24 | 75 | 20.209 | 89.798
366.83 | 75 | 20.225 | 90.251
368.43 | 75 | 20.237 | 90.717
370.03 | 75 | 20.246 | 91.193
371.62 | 75 | 20.255 | 91.671
373.22 | 75 | 20.266 | 92.152
374.82 | 75 | 20.287 | 92.646
376.41 | 75 | 20.319 | 93.179
378.01 | 75 | 20.36 | 93.782
379.6 | 75 | 20.399 | 94.474
381.2 | 75 | 20.423 | 95.254
382.79 | 75 | 20.425 | 96.098
384.39 | 75 | 20.4 | 96.981
385.99 | 75 | 20.351 | 97.881
387.58 | 75 | 20.279 | 98.783
389.17 | 75 | 20.187 | 99.676
390.77 | 75 | 20.078 | 100.56
392.36 | 75 | 19.954 | 101.42
393.96 | 75 | 19.817 | 102.26
395.55 | 75 | 19.669 | 103.08
397.14 | 75 | 19.512 | 103.88
398.74 | 75 | 19.347 | 104.64
400.33 | 75 | 19.178 | 105.39
401.92 | 75 | 19.004 | 106.1
403.52 | 75 | 18.828 | 106.79
405.11 | 75 | 18.653 | 107.46
406.7 | 75 | 18.478 | 108.1
408.29 | 75 | 18.307 | 108.72
409.89 | 75 | 18.142 | 109.33
411.48 | 75 | 17.983 | 109.94
413.07 | 75 | 17.832 | 110.55
414.66 | 75 | 17.691 | 111.19
416.25 | 75 | 17.558 | 111.86
417.84 | 75 | 17.43 | 112.61
419.43 | 75 | 17.299 | 113.45
421.02 | 75 | 17.153 | 114.4
422.61 | 75 | 16.977 | 115.44
424.2 | 75 | 16.761 | 116.53
425.79 | 75 | 16.5 | 117.63
427.38 | 75 | 16.197 | 118.67
428.97 | 75 | 15.862 | 119.6
430.56 | 75 | 15.509 | 120.4
432.15 | 75 | 15.15 | 121.06
433.74 | 75 | 14.795 | 121.58
435.33 | 75 | 14.449 | 121.99
436.92 | 75 | 14.116 | 122.3
438.51 | 75 | 13.797 | 122.53
440.1 | 75 | 13.493 | 122.69
441.69 | 75 | 13.202 | 122.79
443.27 | 75 | 12.925 | 122.84
444.86 | 75 | 12.66 | 122.85
446.45 | 75 | 12.408 | 122.81
448.04 | 75 | 12.168 | 122.74
449.62 | 75 | 11.939 | 122.63
451.21 | 75 | 11.722 | 122.5
452.8 | 75 | 11.515 | 122.35
454.39 | 75 | 11.317 | 122.18
455.97 | 75 | 11.13 | 121.99
457.56 | 75 | 10.95 | 121.8
459.15 | 75 | 10.779 | 121.59
460.73 | 75 | 10.614 | 121.38
462.32 | 75 | 10.457 | 121.16
463.91 | 75 | 10.305 | 120.94
465.49 | 75 | 10.158 | 120.71
467.08 | 75 | 10.017 | 120.48
468.66 | 75 | 9.8807 | 120.24
470.25 | 75 | 9.7485 | 120.01
471.84 | 75 | 9.6203 | 119.77
473.42 | 75 | 9.4959 | 119.52
475.01 | 75 | 9.3751 | 119.27
476.59 | 75 | 9.2578 | 119.02
478.18 | 75 | 9.1437 | 118.77
479.76 | 75 | 9.0329 | 118.5
481.35 | 75 | 8.9252 | 118.24
482.93 | 75 | 8.8206 | 117.97
484.52 | 75 | 8.7189 | 117.7
486.1 | 75 | 8.6202 | 117.42
487.69 | 75 | 8.5242 | 117.14
489.27 | 75 | 8.4311 | 116.85
490.86 | 75 | 8.3407 | 116.56
492.44 | 75 | 8.2529 | 116.27
494.03 | 75 | 8.1677 | 115.98
495.61 | 75 | 8.085 | 115.69
497.19 | 75 | 8.0046 | 115.39
498.78 | 75 | 7.9266 | 115.1
500.36 | 75 | 7.8509 | 114.8
501.95 | 75 | 7.7772 | 114.51
503.53 | 75 | 7.7056 | 114.21
505.12 | 75 | 7.636 | 113.92
506.7 | 75 | 7.5682 | 113.62
508.28 | 75 | 7.5023 | 113.33
509.87 | 75 | 7.438 | 113.04
511.45 | 75 | 7.3754 | 112.75
513.04 | 75 | 7.3143 | 112.46
514.62 | 75 | 7.2547 | 112.17
516.2 | 75 | 7.1965 | 111.89
517.79 | 75 | 7.1397 | 111.6
519.37 | 75 | 7.0842 | 111.32
520.96 | 75 | 7.0299 | 111.04
522.54 | 75 | 6.9767 | 110.77
524.12 | 75 | 6.9247 | 110.49
525.71 | 75 | 6.8738 | 110.22
527.29 | 75 | 6.8238 | 109.95
528.88 | 75 | 6.7749 | 109.68
530.46 | 75 | 6.7268 | 109.41
532.05 | 75 | 6.6797 | 109.14
533.63 | 75 | 6.6335 | 108.88
535.21 | 75 | 6.5881 | 108.62
536.8 | 75 | 6.5435 | 108.36
538.38 | 75 | 6.4997 | 108.1
539.97 | 75 | 6.4567 | 107.84
541.55 | 75 | 6.4144 | 107.58
543.14 | 75 | 6.3728 | 107.33
544.72 | 75 | 6.332 | 107.07
546.31 | 75 | 6.2918 | 106.82
547.89 | 75 | 6.2523 | 106.57
549.48 | 75 | 6.2134 | 106.32
551.06 | 75 | 6.1752 | 106.07
552.65 | 75 | 6.1375 | 105.83
554.23 | 75 | 6.1005 | 105.58
555.82 | 75 | 6.0641 | 105.34
557.4 | 75 | 6.0282 | 105.09
558.99 | 75 | 5.9929 | 104.85
560.57 | 75 | 5.9581 | 104.61
562.16 | 75 | 5.9239 | 104.37
563.74 | 75 | 5.8902 | 104.13
565.33 | 75 | 5.8571 | 103.89
566.91 | 75 | 5.8244 | 103.65
568.5 | 75 | 5.7923 | 103.42
570.09 | 75 | 5.7606 | 103.18
571.67 | 75 | 5.7294 | 102.95
573.26 | 75 | 5.6987 | 102.72
574.85 | 75 | 5.6684 | 102.49
576.43 | 75 | 5.6385 | 102.26
578.02 | 75 | 5.6091 | 102.03
579.61 | 75 | 5.5801 | 101.8
581.19 | 75 | 5.5516 | 101.58
582.78 | 75 | 5.5234 | 101.35
584.37 | 75 | 5.4956 | 101.13
585.96 | 75 | 5.4683 | 100.91
587.54 | 75 | 5.4413 | 100.69
589.13 | 75 | 5.4146 | 100.47
590.72 | 75 | 5.3884 | 100.25
592.31 | 75 | 5.3625 | 100.04
593.9 | 75 | 5.337 | 99.824
595.48 | 75 | 5.3118 | 99.612
597.07 | 75 | 5.2869 | 99.4
598.66 | 75 | 5.2624 | 99.191
600.25 | 75 | 5.2381 | 98.982
601.84 | 75 | 5.2142 | 98.776
603.43 | 75 | 5.1906 | 98.571
605.02 | 75 | 5.1672 | 98.368
606.61 | 75 | 5.1442 | 98.167
608.2 | 75 | 5.1214 | 97.967
609.79 | 75 | 5.0989 | 97.769
611.38 | 75 | 5.0767 | 97.573
612.97 | 75 | 5.0547 | 97.379
614.56 | 75 | 5.0329 | 97.187
616.15 | 75 | 5.0114 | 96.996
617.74 | 75 | 4.9901 | 96.808
619.33 | 75 | 4.9691 | 96.622
620.92 | 75 | 4.9482 | 96.438
622.51 | 75 | 4.9276 | 96.256
624.11 | 75 | 4.9072 | 96.076
625.7 | 75 | 4.8869 | 95.899
627.29 | 75 | 4.8669 | 95.725
628.88 | 75 | 4.8471 | 95.553
630.48 | 75 | 4.8274 | 95.384
632.07 | 75 | 4.8078 | 95.219
633.66 | 75 | 4.7885 | 95.057
635.25 | 75 | 4.7692 | 94.899
636.85 | 75 | 4.7499 | 94.746
638.44 | 75 | 4.7307 | 94.597
640.04 | 75 | 4.7115 | 94.454
641.63 | 75 | 4.692 | 94.317
643.22 | 75 | 4.6723 | 94.185
644.82 | 75 | 4.6521 | 94.059
646.41 | 75 | 4.6313 | 93.937
648.01 | 75 | 4.6096 | 93.818
649.6 | 75 | 4.5869 | 93.697
651.2 | 75 | 4.5629 | 93.569
652.79 | 75 | 4.5379 | 93.423
654.39 | 75 | 4.5127 | 93.248
655.98 | 75 | 4.4887 | 93.044
657.58 | 75 | 4.4674 | 92.826
659.18 | 75 | 4.4487 | 92.618
660.77 | 75 | 4.4312 | 92.436
662.37 | 75 | 4.4136 | 92.281
663.97 | 75 | 4.3949 | 92.141
665.56 | 75 | 4.375 | 92.008
667.16 | 75 | 4.3539 | 91.874
668.76 | 75 | 4.3318 | 91.734
670.35 | 75 | 4.309 | 91.583
671.95 | 75 | 4.2858 | 91.422
673.55 | 75 | 4.2623 | 91.247
675.15 | 75 | 4.2389 | 91.058
676.75 | 75 | 4.2156 | 90.857
678.34 | 75 | 4.1927 | 90.643
679.94 | 75 | 4.1704 | 90.418
681.54 | 75 | 4.1486 | 90.183
683.14 | 75 | 4.1276 | 89.938
684.74 | 75 | 4.1073 | 89.687
686.34 | 75 | 4.0878 | 89.429
687.94 | 75 | 4.0691 | 89.167
689.54 | 75 | 4.0512 | 88.901
691.14 | 75 | 4.0342 | 88.633
692.74 | 75 | 4.0178 | 88.363
694.34 | 75 | 4.0023 | 88.094
695.94 | 75 | 3.9875 | 87.825
697.54 | 75 | 3.9734 | 87.557
699.14 | 75 | 3.9599 | 87.292
700.74 | 75 | 3.9471 | 87.029
702.34 | 75 | 3.9349 | 86.77
703.94 | 75 | 3.9232 | 86.515
705.54 | 75 | 3.9121 | 86.265
707.14 | 75 | 3.9015 | 86.019
708.74 | 75 | 3.8913 | 85.778
710.34 | 75 | 3.8815 | 85.543
711.94 | 75 | 3.8722 | 85.314
713.54 | 75 | 3.8632 | 85.091
715.14 | 75 | 3.8545 | 84.875
716.74 | 75 | 3.8461 | 84.665
718.35 | 75 | 3.8379 | 84.462
719.95 | 75 | 3.83 | 84.266
721.55 | 75 | 3.8223 | 84.076
723.15 | 75 | 3.8147 | 83.894
724.75 | 75 | 3.8072 | 83.72
726.35 | 75 | 3.7998 | 83.552
727.95 | 75 | 3.7925 | 83.391
729.56 | 75 | 3.7852 | 83.238
731.16 | 75 | 3.7779 | 83.092
732.76 | 75 | 3.7706 | 82.953
734.36 | 75 | 3.7632 | 82.821
735.96 | 75 | 3.7557 | 82.697
737.56 | 75 | 3.7481 | 82.579
739.16 | 75 | 3.7404 | 82.467
740.77 | 75 | 3.7325 | 82.363
742.37 | 75 | 3.7245 | 82.265
743.97 | 75 | 3.7162 | 82.173
745.57 | 75 | 3.7077 | 82.087
747.17 | 75 | 3.6989 | 82.007
748.77 | 75 | 3.6899 | 81.933
750.37 | 75 | 3.6805 | 81.864
751.97 | 75 | 3.6709 | 81.801
753.57 | 75 | 3.6609 | 81.743
755.17 | 75 | 3.6506 | 81.689
756.77 | 75 | 3.6399 | 81.639
758.37 | 75 | 3.6288 | 81.594
759.97 | 75 | 3.6173 | 81.553
761.57 | 75 | 3.6054 | 81.516
763.17 | 75 | 3.5931 | 81.481
764.77 | 75 | 3.5803 | 81.45
766.37 | 75 | 3.5671 | 81.422
767.97 | 75 | 3.5535 | 81.396
769.57 | 75 | 3.5393 | 81.372
771.16 | 75 | 3.5247 | 81.349
772.76 | 75 | 3.5096 | 81.328
774.36 | 75 | 3.4939 | 81.308
775.96 | 75 | 3.4778 | 81.288
777.55 | 75 | 3.4611 | 81.269
779.15 | 75 | 3.4439 | 81.249
780.75 | 75 | 3.4261 | 81.228
782.34 | 75 | 3.4078 | 81.206
783.94 | 75 | 3.3889 | 81.182
785.53 | 75 | 3.3695 | 81.157
787.13 | 75 | 3.3495 | 81.128
788.72 | 75 | 3.3289 | 81.096
790.32 | 75 | 3.3077 | 81.059
791.91 | 75 | 3.2859 | 81.018
793.5 | 75 | 3.2636 | 80.972
795.1 | 75 | 3.2406 | 80.919
796.69 | 75 | 3.217 | 80.859
798.28 | 75 | 3.1928 | 80.792
799.87 | 75 | 3.1679 | 80.715
801.46 | 75 | 3.1425 | 80.629
803.05 | 75 | 3.1164 | 80.531
804.64 | 75 | 3.0897 | 80.422
806.23 | 75 | 3.0624 | 80.299
807.82 | 75 | 3.0344 | 80.162
809.41 | 75 | 3.0058 | 80.009
810.99 | 75 | 2.9764 | 79.842
812.58 | 75 | 2.9463 | 79.659
814.16 | 75 | 2.915 | 79.46
815.75 | 75 | 2.882 | 79.24
817.33 | 75 | 2.8468 | 78.986
818.92 | 75 | 2.8087 | 78.668
820.5 | 75 | 2.7685 | 78.241
822.08 | 75 | 2.7279 | 77.663
823.66 | 75 | 2.6902 | 76.915
825.24 | 75 | 2.6585 | 76.019
826.82 | 75 | 2.6352 | 75.036
828.4 | 75 | 2.6203 | 74.044
829.98 | 75 | 2.6124 | 73.106
831.55 | 75 | 2.6091 | 72.251
833.13 | 75 | 2.6083 | 71.483
834.7 | 75 | 2.6087 | 70.789
836.28 | 75 | 2.6096 | 70.154
837.85 | 75 | 2.6106 | 69.563
839.42 | 75 | 2.6116 | 69.006
840.99 | 75 | 2.6126 | 68.477
842.56 | 75 | 2.6136 | 67.971
844.13 | 75 | 2.6147 | 67.485
845.7 | 75 | 2.6157 | 67.015
847.26 | 75 | 2.6167 | 66.561
848.83 | 75 | 2.6178 | 66.121
850.39 | 75 | 2.6189 | 65.693
851.95 | 75 | 2.6201 | 65.276
853.52 | 75 | 2.6212 | 64.871
855.08 | 75 | 2.6224 | 64.474
856.63 | 75 | 2.6236 | 64.087
858.19 | 75 | 2.6249 | 63.709
859.75 | 75 | 2.6262 | 63.339
861.3 | 75 | 2.6275 | 62.976
862.86 | 75 | 2.6288 | 62.62
864.41 | 75 | 2.6302 | 62.271
865.96 | 75 | 2.6316 | 61.929
867.51 | 75 | 2.633 | 61.593
869.05 | 75 | 2.6345 | 61.262
870.6 | 75 | 2.6359 | 60.938
872.14 | 75 | 2.6374 | 60.618
873.69 | 75 | 2.6389 | 60.305
875.23 | 75 | 2.6405 | 59.996
876.77 | 75 | 2.642 | 59.692
878.3 | 75 | 2.6436 | 59.392
879.84 | 75 | 2.6452 | 59.097
881.37 | 75 | 2.6468 | 58.807
882.91 | 75 | 2.6484 | 58.521
884.44 | 75 | 2.6501 | 58.239
885.97 | 75 | 2.6517 | 57.96
887.49 | 75 | 2.6534 | 57.686
889.02 | 75 | 2.6551 | 57.416
890.54 | 75 | 2.6568 | 57.149
892.06 | 75 | 2.6585 | 56.886
893.58 | 75 | 2.6602 | 56.626
895.1 | 75 | 2.6619 | 56.37
896.61 | 75 | 2.6637 | 56.117
898.13 | 75 | 2.6654 | 55.867
899.64 | 75 | 2.6672 | 55.62
901.14 | 75 | 2.669 | 55.377
902.65 | 75 | 2.6707 | 55.136
904.15 | 75 | 2.6725 | 54.899
905.66 | 75 | 2.6743 | 54.664
907.15 | 75 | 2.6761 | 54.432
908.65 | 75 | 2.6779 | 54.203
910.15 | 75 | 2.6797 | 53.977
911.64 | 75 | 2.6815 | 53.753
913.13 | 75 | 2.6834 | 53.532
914.62 | 75 | 2.6852 | 53.313
916.1 | 75 | 2.687 | 53.097
917.58 | 75 | 2.6888 | 52.884
919.06 | 75 | 2.6907 | 52.672
920.54 | 75 | 2.6925 | 52.464
922.01 | 75 | 2.6944 | 52.257
923.48 | 75 | 2.6962 | 52.053
924.95 | 75 | 2.6981 | 51.851
926.42 | 75 | 2.6999 | 51.651
927.88 | 75 | 2.7017 | 51.454
929.34 | 75 | 2.7036 | 51.259
930.8 | 75 | 2.7054 | 51.065
932.25 | 75 | 2.7073 | 50.874
933.7 | 75 | 2.7091 | 50.685
935.15 | 75 | 2.711 | 50.498
936.59 | 75 | 2.7128 | 50.313
938.03 | 75 | 2.7147 | 50.129
939.47 | 75 | 2.7165 | 49.948
940.91 | 75 | 2.7184 | 49.769
942.34 | 75 | 2.7202 | 49.591
943.77 | 75 | 2.722 | 49.416
945.19 | 75 | 2.7239 | 49.242
946.61 | 75 | 2.7257 | 49.07
948.03 | 75 | 2.7275 | 48.899
949.45 | 75 | 2.7294 | 48.731
950.86 | 75 | 2.7312 | 48.564
952.26 | 75 | 2.733 | 48.399
953.67 | 75 | 2.7348 | 48.235
955.07 | 75 | 2.7367 | 48.074
956.46 | 75 | 2.7385 | 47.914
957.86 | 75 | 2.7403 | 47.755
959.25 | 75 | 2.7421 | 47.598
960.63 | 75 | 2.7439 | 47.443
962.01 | 75 | 2.7457 | 47.289
963.39 | 75 | 2.7475 | 47.137
964.76 | 75 | 2.7492 | 46.986
966.13 | 75 | 2.751 | 46.837
967.49 | 75 | 2.7528 | 46.689
968.85 | 75 | 2.7546 | 46.543
970.21 | 75 | 2.7563 | 46.398
971.56 | 75 | 2.7581 | 46.255
972.91 | 75 | 2.7598 | 46.113
974.25 | 75 | 2.7616 | 45.973
975.59 | 75 | 2.7633 | 45.834
976.92 | 75 | 2.7651 | 45.696
978.25 | 75 | 2.7668 | 45.56
979.58 | 75 | 2.7685 | 45.425
980.89 | 75 | 2.7702 | 45.292
982.21 | 75 | 2.7719 | 45.159
983.52 | 75 | 2.7736 | 45.028
984.83 | 75 | 2.7753 | 44.899
986.13 | 75 | 2.777 | 44.771
987.42 | 75 | 2.7787 | 44.644
988.71 | 75 | 2.7803 | 44.518
990 | 75 | 2.782 | 44.393