## גיליון1
nm | n | k | α | E[ev]
250.06 | 2.9220283 | 4.57797986 | 2299425.2 | 4.95881
251.65 | 3.12915119 | 4.59472509 | 2293254.4 | 4.927479
253.25 | 3.3474746 | 4.57756376 | 2270254.7 | 4.896347
254.84 | 3.56938303 | 4.52040283 | 2227917.9 | 4.865798
256.44 | 3.78203551 | 4.41872739 | 2164218.4 | 4.835439
258.04 | 3.96821961 | 4.27446944 | 2080581.9 | 4.805457
259.63 | 4.11124992 | 4.09935318 | 1983125.1 | 4.776027
261.23 | 4.20167112 | 3.91391668 | 1881820.4 | 4.746775
262.83 | 4.24212549 | 3.74190775 | 1788165.8 | 4.717878
264.43 | 4.24763891 | 3.60252457 | 1711141.3 | 4.689332
266.03 | 4.24106372 | 3.50389062 | 1654282.1 | 4.661128
267.63 | 4.24545067 | 3.44039473 | 1614593.2 | 4.633262
269.22 | 4.2761198 | 3.39499236 | 1583875.8 | 4.605899
270.82 | 4.33550926 | 3.34594348 | 1551770.6 | 4.578687
272.42 | 4.41330498 | 3.27543863 | 1510150.1 | 4.551795
274.02 | 4.49200549 | 3.17601941 | 1455762.5 | 4.525217
275.62 | 4.55487579 | 3.05170817 | 1390663.0 | 4.498948
277.22 | 4.59201549 | 2.91398214 | 1320237.2 | 4.472982
278.82 | 4.6019546 | 2.77566909 | 1250355.2 | 4.447314
280.42 | 4.58928082 | 2.64630415 | 1185278.5 | 4.421939
282.02 | 4.56083048 | 2.53062038 | 1127033.3 | 4.396851
283.62 | 4.52280067 | 2.42952188 | 1075904.2 | 4.372047
285.22 | 4.47961191 | 2.34190104 | 1031283.8 | 4.347521
286.82 | 4.43402007 | 2.266038 | 992310.1 | 4.323269
288.42 | 4.38766122 | 2.20028996 | 958173.6 | 4.299286
290.03 | 4.34153382 | 2.14328389 | 928167.6 | 4.27542
291.63 | 4.29628687 | 2.09389364 | 901803.8 | 4.251963
293.23 | 4.25237054 | 2.05118111 | 878588 | 4.228762
294.83 | 4.21010446 | 2.01434205 | 858126.2 | 4.205814
296.43 | 4.16971158 | 1.98267199 | 840075.6 | 4.183112
298.03 | 4.13134155 | 1.95554859 | 824134.8 | 4.160655
299.63 | 4.09508385 | 1.9324183 | 810038.2 | 4.138437
301.23 | 4.06097839 | 1.91278814 | 797550.7 | 4.116456
302.84 | 4.02902779 | 1.89622138 | 786439.7 | 4.094571
304.44 | 3.99920503 | 1.88233187 | 776576.3 | 4.073052
306.04 | 3.97146045 | 1.87077879 | 767774.9 | 4.051758
307.64 | 3.94573016 | 1.86126242 | 759896.5 | 4.030685
309.24 | 3.92193803 | 1.85351777 | 752819.3 | 4.009831
310.84 | 3.90000103 | 1.84731017 | 746436 | 3.989191
312.44 | 3.8798283 | 1.84243302 | 740652.9 | 3.968762
314.05 | 3.86132096 | 1.83870543 | 735365.1 | 3.948416
315.65 | 3.84437509 | 1.83597188 | 730549.9 | 3.928402
317.25 | 3.82888384 | 1.83410215 | 726125.2 | 3.908589
318.85 | 3.81474014 | 1.83299096 | 722043.8 | 3.888976
320.45 | 3.80183976 | 1.8325567 | 718268.4 | 3.869558
322.05 | 3.79008531 | 1.83273951 | 714771.3 | 3.850334
323.65 | 3.77938894 | 1.83349844 | 711532.2 | 3.831299
325.25 | 3.76967328 | 1.83480837 | 708537.8 | 3.812452
326.85 | 3.76087397 | 1.83665678 | 705779.7 | 3.793789
328.45 | 3.75293924 | 1.83904073 | 703253.2 | 3.775308
330.05 | 3.7458302 | 1.841964 | 700956.5 | 3.757007
331.66 | 3.73952084 | 1.84543434 | 698868 | 3.738769
333.26 | 3.73399663 | 1.84946139 | 697030.4 | 3.720819
334.86 | 3.72925389 | 1.85405471 | 695422.8 | 3.70304
336.46 | 3.72529856 | 1.85922218 | 694044.8 | 3.685431
338.06 | 3.72214489 | 1.86496906 | 692895.1 | 3.667988
339.66 | 3.7198144 | 1.87129705 | 691971.1 | 3.65071
341.26 | 3.71833477 | 1.87820415 | 691268.9 | 3.633593
342.86 | 3.71773931 | 1.88568349 | 690783 | 3.616637
344.46 | 3.71806615 | 1.89372364 | 690506 | 3.599837
346.05 | 3.71935765 | 1.90230748 | 690448.8 | 3.583297
347.65 | 3.72166017 | 1.91141244 | 690560.6 | 3.566806
349.25 | 3.72502333 | 1.9210089 | 690848.2 | 3.550465
350.85 | 3.72949935 | 1.93105965 | 691295.7 | 3.534274
352.45 | 3.73514252 | 1.94151911 | 691884.8 | 3.51823
354.05 | 3.74200763 | 1.95233177 | 692593.9 | 3.50233
355.65 | 3.75014833 | 1.96343092 | 693397.8 | 3.486574
357.25 | 3.75961505 | 1.97473777 | 694267.5 | 3.470959
358.84 | 3.77045186 | 1.98616028 | 695189.3 | 3.455579
360.44 | 3.7826924 | 1.99759268 | 696087.1 | 3.44024
362.04 | 3.7963546 | 2.00891571 | 696939 | 3.425036
363.64 | 3.81143364 | 2.01999838 | 697700.5 | 3.409966
365.24 | 3.82789281 | 2.03070276 | 698325.1 | 3.395028
366.83 | 3.8456522 | 2.04089459 | 698787.9 | 3.380312
368.43 | 3.8645793 | 2.05046449 | 699015.7 | 3.365633
370.03 | 3.88448863 | 2.05936274 | 699013.5 | 3.35108
371.62 | 3.90516435 | 2.06764522 | 698822 | 3.336742
373.22 | 3.92642228 | 2.07551311 | 698473.9 | 3.322437
374.82 | 3.94821371 | 2.08331252 | 698105.9 | 3.308255
376.41 | 3.97073221 | 2.09145593 | 697874.3 | 3.29428
378.01 | 3.99446796 | 2.10026365 | 697846.9 | 3.280336
379.6 | 4.02014417 | 2.10977404 | 698070.7 | 3.266596
381.2 | 4.04852992 | 2.11961671 | 698383.7 | 3.252886
382.79 | 4.08019708 | 2.12902665 | 698570.4 | 3.239374
384.39 | 4.11533202 | 2.13700595 | 698269.8 | 3.22589
385.99 | 4.15368409 | 2.14255838 | 697182.1 | 3.212518
387.58 | 4.19465195 | 2.14489103 | 695078 | 3.199339
389.17 | 4.23744614 | 2.14351658 | 691794.5 | 3.186268
390.77 | 4.28124685 | 2.13825126 | 687269.6 | 3.173222
392.36 | 4.3253124 | 2.12914894 | 681570.8 | 3.160363
393.96 | 4.36902371 | 2.11641963 | 674744.4 | 3.147528
395.55 | 4.4118896 | 2.10036235 | 666933.4 | 3.134875
397.14 | 4.45353097 | 2.08132218 | 658241.6 | 3.122325
398.74 | 4.49366535 | 2.05966578 | 648778.7 | 3.109796
400.33 | 4.53209059 | 2.03577132 | 638705.3 | 3.097445
401.92 | 4.56867803 | 2.01002293 | 628132.2 | 3.085191
403.52 | 4.60337015 | 1.98280711 | 617170.3 | 3.072958
405.11 | 4.63618199 | 1.95450945 | 605974.6 | 3.060897
406.7 | 4.6672092 | 1.92550673 | 594648.7 | 3.04893
408.29 | 4.6966343 | 1.89615951 | 583305.1 | 3.037057
409.89 | 4.72474271 | 1.86679113 | 572029 | 3.025202
411.48 | 4.75193414 | 1.83765923 | 560926.4 | 3.013512
413.07 | 4.77872725 | 1.80891054 | 550025.8 | 3.001913
414.66 | 4.80575126 | 1.7805104 | 539314.4 | 2.990402
416.25 | 4.83369007 | 1.75217241 | 528703.6 | 2.978979
417.84 | 4.86317717 | 1.72328821 | 518009.3 | 2.967643
419.43 | 4.89467721 | 1.69289765 | 506945 | 2.956393
421.02 | 4.92824495 | 1.65977198 | 495148.4 | 2.945228
422.61 | 4.96341485 | 1.62256424 | 482227.3 | 2.934147
424.2 | 4.99912237 | 1.58007394 | 467839 | 2.923149
425.79 | 5.03378713 | 1.53152127 | 451769.8 | 2.912234
427.38 | 5.06552706 | 1.47677342 | 433999.6 | 2.901399
428.97 | 5.09247423 | 1.41641988 | 414719.8 | 2.890645
430.56 | 5.11307973 | 1.35170893 | 394311.2 | 2.87997
432.15 | 5.12634916 | 1.2843296 | 373277.3 | 2.869374
433.74 | 5.13193936 | 1.21614153 | 352163.5 | 2.858856
435.33 | 5.13012247 | 1.14889944 | 331476.7 | 2.848414
436.92 | 5.12164451 | 1.08405254 | 311629.1 | 2.838048
438.51 | 5.10753756 | 1.0226477 | 292911.3 | 2.827758
440.1 | 5.08893479 | 0.965311484 | 275489.9 | 2.817541
441.69 | 5.06692866 | 0.912312623 | 259427.3 | 2.807399
443.27 | 5.04248237 | 0.863650889 | 244714.4 | 2.797392
444.86 | 5.01638944 | 0.819145679 | 231274.3 | 2.787394
446.45 | 4.98927423 | 0.778519843 | 219021.4 | 2.777467
448.04 | 4.96161142 | 0.741457371 | 207854.3 | 2.76761
449.62 | 4.93375071 | 0.707637323 | 197676.4 | 2.757884
451.21 | 4.90595277 | 0.676763677 | 188385.7 | 2.748166
452.8 | 4.87841156 | 0.648567088 | 179902.9 | 2.738516
454.39 | 4.85128105 | 0.622807827 | 172153.1 | 2.728933
455.97 | 4.82468893 | 0.599265335 | 165071.7 | 2.719477
457.56 | 4.79874513 | 0.577730399 | 158586.7 | 2.710027
459.15 | 4.77353313 | 0.557993613 | 152638.6 | 2.700642
460.73 | 4.74911009 | 0.539851115 | 147169.3 | 2.691381
462.32 | 4.72550047 | 0.523108239 | 142114.5 | 2.682125
463.91 | 4.70270254 | 0.50758988 | 137426 | 2.672932
465.49 | 4.68069382 | 0.493143808 | 133061.6 | 2.66386
467.08 | 4.65943962 | 0.479641338 | 128977.8 | 2.654791
468.66 | 4.63890145 | 0.466975905 | 125148.7 | 2.645841
470.25 | 4.61903826 | 0.455057671 | 121542.3 | 2.636895
471.84 | 4.59981018 | 0.44381138 | 118139 | 2.628009
473.42 | 4.58117874 | 0.433173448 | 114922.4 | 2.619239
475.01 | 4.56310785 | 0.423090416 | 111871.7 | 2.610471
476.59 | 4.54556206 | 0.413516304 | 108977.6 | 2.601817
478.18 | 4.52851017 | 0.404413266 | 106224.2 | 2.593166
479.76 | 4.51192387 | 0.39574941 | 103606.2 | 2.584626
481.35 | 4.49577639 | 0.387496983 | 101110.7 | 2.576088
482.93 | 4.48004559 | 0.379632983 | 98734.6 | 2.56766
484.52 | 4.46471181 | 0.372137152 | 96467.49 | 2.559234
486.1 | 4.44975767 | 0.364991258 | 94307.55 | 2.550915
487.69 | 4.43516919 | 0.358179117 | 92245.68 | 2.542599
489.27 | 4.42093356 | 0.35168521 | 90280.75 | 2.534388
490.86 | 4.40704061 | 0.345495136 | 88404.41 | 2.526179
492.44 | 4.39348066 | 0.33959456 | 86615.78 | 2.518073
494.03 | 4.38024551 | 0.333969648 | 84906.96 | 2.509969
495.61 | 4.36732771 | 0.328606776 | 83277.2 | 2.501967
497.19 | 4.3547207 | 0.32349266 | 81720.63 | 2.494016
498.78 | 4.34241707 | 0.318613743 | 80231.54 | 2.486066
500.36 | 4.3304111 | 0.313957312 | 78809.33 | 2.478216
501.95 | 4.31869564 | 0.309510342 | 77446.95 | 2.470366
503.53 | 4.30726462 | 0.305260572 | 76143.88 | 2.462614
505.12 | 4.29611119 | 0.301195851 | 74893.49 | 2.454862
506.7 | 4.28522942 | 0.297304823 | 73695.45 | 2.447207
508.28 | 4.27461192 | 0.29357611 | 72544.97 | 2.4396
509.87 | 4.26425188 | 0.289999081 | 71437.59 | 2.431992
511.45 | 4.25414241 | 0.286563628 | 70373.24 | 2.424479
513.04 | 4.24427683 | 0.283260278 | 69346.43 | 2.416966
514.62 | 4.23464781 | 0.280079897 | 68357.3 | 2.409545
516.2 | 4.22524859 | 0.277014104 | 67402.11 | 2.40217
517.79 | 4.21607155 | 0.274054784 | 66477.3 | 2.394793
519.37 | 4.20710997 | 0.271194644 | 65583.39 | 2.387508
520.96 | 4.19835692 | 0.268426827 | 64715.93 | 2.380221
522.54 | 4.18980552 | 0.265744985 | 63875.63 | 2.373024
524.12 | 4.18144903 | 0.263143265 | 63059.59 | 2.36587
525.71 | 4.17328057 | 0.260616206 | 62265.12 | 2.358715
527.29 | 4.16529394 | 0.258158955 | 61493.23 | 2.351647
528.88 | 4.15748259 | 0.255766928 | 60740.29 | 2.344577
530.46 | 4.14984065 | 0.253436087 | 60007.49 | 2.337594
532.05 | 4.14236197 | 0.251162619 | 59291.47 | 2.330608
533.63 | 4.13504083 | 0.248943132 | 58593.51 | 2.323707
535.21 | 4.12787196 | 0.24677462 | 57911.65 | 2.316848
536.8 | 4.12084963 | 0.244654165 | 57243.97 | 2.309985
538.38 | 4.11396919 | 0.242579386 | 56591.94 | 2.303206
539.97 | 4.10722538 | 0.240547883 | 55952.76 | 2.296424
541.55 | 4.10061397 | 0.238557732 | 55327.95 | 2.289724
543.14 | 4.09413015 | 0.236606957 | 54714.87 | 2.283021
544.72 | 4.08776991 | 0.234693944 | 54115.07 | 2.276399
546.31 | 4.08152905 | 0.232817113 | 53526.07 | 2.269774
547.89 | 4.07540397 | 0.230975143 | 52949.46 | 2.263228
549.48 | 4.06939087 | 0.22916672 | 52382.87 | 2.256679
551.06 | 4.06348651 | 0.227390751 | 51827.89 | 2.250209
552.65 | 4.05768746 | 0.225646124 | 51282.28 | 2.243735
554.23 | 4.0519908 | 0.223931923 | 50747.61 | 2.237338
555.82 | 4.04639327 | 0.222247142 | 50221.73 | 2.230938
557.4 | 4.04089243 | 0.220591051 | 49706.2 | 2.224614
558.99 | 4.03548533 | 0.218962765 | 49198.95 | 2.218287
560.57 | 4.03016978 | 0.217361652 | 48701.54 | 2.212034
562.16 | 4.02494326 | 0.215786969 | 48211.97 | 2.205778
563.74 | 4.01980335 | 0.21423801 | 47731.75 | 2.199596
565.33 | 4.01474807 | 0.212714196 | 47258.95 | 2.193409
566.91 | 4.00977539 | 0.211214927 | 46795.07 | 2.187296
568.5 | 4.00488323 | 0.209739575 | 46338.24 | 2.181179
570.09 | 4.00006989 | 0.208287626 | 45889.12 | 2.175095
571.67 | 3.99533347 | 0.206858489 | 45448.29 | 2.169084
573.26 | 3.99067245 | 0.205451677 | 45014.01 | 2.163067
574.85 | 3.98608508 | 0.204066624 | 44586.88 | 2.157084
576.43 | 3.98156999 | 0.202702862 | 44167.51 | 2.151172
578.02 | 3.97712544 | 0.201359802 | 43754.18 | 2.145254
579.61 | 3.97275032 | 0.20003703 | 43347.51 | 2.13937
581.19 | 3.96844313 | 0.198734012 | 42948.08 | 2.133554
582.78 | 3.9642026 | 0.197450263 | 42554.23 | 2.127733
584.37 | 3.96002749 | 0.196185297 | 42166.56 | 2.121943
585.96 | 3.95591664 | 0.194938634 | 41784.92 | 2.116185
587.54 | 3.95186892 | 0.193709795 | 41409.86 | 2.110495
589.13 | 3.94788311 | 0.192498268 | 41039.81 | 2.104799
590.72 | 3.94395842 | 0.191303653 | 40675.34 | 2.099133
592.31 | 3.94009358 | 0.190125406 | 40316.31 | 2.093498
593.9 | 3.93628763 | 0.188963059 | 39962.55 | 2.087894
595.48 | 3.93253985 | 0.187816214 | 39614.62 | 2.082354
597.07 | 3.92884913 | 0.186684335 | 39271.03 | 2.076808
598.66 | 3.9252146 | 0.185566957 | 38932.3 | 2.071293
600.25 | 3.92163554 | 0.184463653 | 38598.31 | 2.065806
601.84 | 3.91811103 | 0.183373928 | 38268.92 | 2.060348
603.43 | 3.9146404 | 0.182297355 | 37944 | 2.054919
605.02 | 3.9112228 | 0.181233446 | 37623.42 | 2.049519
606.61 | 3.90785762 | 0.180181777 | 37307.05 | 2.044147
608.2 | 3.90454397 | 0.179141831 | 36994.76 | 2.038803
609.79 | 3.90128138 | 0.178113221 | 36686.43 | 2.033487
611.38 | 3.89806923 | 0.177095498 | 36381.95 | 2.028199
612.97 | 3.89490673 | 0.176088154 | 36081.17 | 2.022938
614.56 | 3.8917934 | 0.175090775 | 35783.98 | 2.017704
616.15 | 3.88872882 | 0.174102951 | 35490.27 | 2.012497
617.74 | 3.88571229 | 0.17312418 | 35199.92 | 2.007317
619.33 | 3.88274356 | 0.172154085 | 34912.81 | 2.002164
620.92 | 3.87982213 | 0.171192201 | 34628.84 | 1.997037
622.51 | 3.87694765 | 0.170238094 | 34347.89 | 1.991936
624.11 | 3.87411976 | 0.169291299 | 34069.29 | 1.986829
625.7 | 3.87133842 | 0.168351441 | 33794.06 | 1.98178
627.29 | 3.86860346 | 0.167418048 | 33521.51 | 1.976757
628.88 | 3.86591481 | 0.166490635 | 33251.53 | 1.971759
630.48 | 3.86327281 | 0.165568772 | 32983.5 | 1.966755
632.07 | 3.86067771 | 0.164651852 | 32718.33 | 1.961808
633.66 | 3.85813035 | 0.163739264 | 32455.34 | 1.956885
635.25 | 3.85563155 | 0.16283007 | 32194.34 | 1.951987
636.85 | 3.85318284 | 0.161923055 | 31934.58 | 1.947083
638.44 | 3.85078606 | 0.161016382 | 31676.68 | 1.942234
640.04 | 3.84844351 | 0.160107296 | 31419.09 | 1.937379
641.63 | 3.84615769 | 0.159191661 | 31162 | 1.932578
643.22 | 3.84393125 | 0.158263541 | 30903.74 | 1.927801
644.82 | 3.84176586 | 0.157314438 | 30642.18 | 1.923017
646.41 | 3.83966133 | 0.156332792 | 30376.08 | 1.918287
648.01 | 3.83761382 | 0.155303616 | 30101.59 | 1.913551
649.6 | 3.83561261 | 0.15420851 | 29816.18 | 1.908867
651.2 | 3.83363458 | 0.1530274 | 29515.11 | 1.904177
652.79 | 3.83163696 | 0.15174669 | 29196.81 | 1.899539
654.39 | 3.82955436 | 0.150380304 | 28863.16 | 1.894894
655.98 | 3.8273226 | 0.14899969 | 28528.86 | 1.890302
657.58 | 3.82494002 | 0.147733888 | 28217.67 | 1.885702
659.18 | 3.82251653 | 0.146697433 | 27951.69 | 1.881125
660.77 | 3.82022907 | 0.145890903 | 27731.13 | 1.876599
662.37 | 3.81820287 | 0.145187683 | 27530.8 | 1.872065
663.97 | 3.8164419 | 0.144425457 | 27320.27 | 1.867554
665.56 | 3.8148633 | 0.143497024 | 27079.79 | 1.863093
667.16 | 3.81336639 | 0.14236834 | 26802.36 | 1.858625
668.76 | 3.81187132 | 0.141051504 | 26490.92 | 1.854178
670.35 | 3.81032401 | 0.13957765 | 26151.94 | 1.84978
671.95 | 3.8086904 | 0.137983487 | 25791.69 | 1.845375
673.55 | 3.80695131 | 0.13630626 | 25417.66 | 1.840992
675.15 | 3.80509863 | 0.134580939 | 25036.46 | 1.836629
676.75 | 3.80313264 | 0.132838707 | 24653.92 | 1.832287
678.34 | 3.80105988 | 0.131106141 | 24275.34 | 1.827992
679.94 | 3.79889108 | 0.129404827 | 23903.94 | 1.82369
681.54 | 3.79663936 | 0.127751338 | 23543.11 | 1.819409
683.14 | 3.79431878 | 0.126157644 | 23194.95 | 1.815148
684.74 | 3.79194358 | 0.124631887 | 22860.89 | 1.810906
686.34 | 3.7895272 | 0.123178934 | 22541.71 | 1.806685
687.94 | 3.78708199 | 0.121801127 | 22237.73 | 1.802483
689.54 | 3.78461899 | 0.120498926 | 21948.93 | 1.7983
691.14 | 3.78214789 | 0.119271436 | 21675.05 | 1.794137
692.74 | 3.77967713 | 0.118116841 | 21415.65 | 1.789993
694.34 | 3.77721403 | 0.11703275 | 21170.2 | 1.785869
695.94 | 3.77476479 | 0.116016337 | 20938.09 | 1.781763
697.54 | 3.77233482 | 0.115064595 | 20718.69 | 1.777676
699.14 | 3.76992892 | 0.114174443 | 20511.36 | 1.773608
700.74 | 3.76755104 | 0.113342706 | 20315.44 | 1.769558
702.34 | 3.76520477 | 0.112566266 | 20130.31 | 1.765527
703.94 | 3.76289316 | 0.111842006 | 19955.33 | 1.761514
705.54 | 3.76061889 | 0.111166852 | 19789.89 | 1.757519
707.14 | 3.75838431 | 0.110537774 | 19633.37 | 1.753542
708.74 | 3.75619147 | 0.109951799 | 19485.21 | 1.749584
710.34 | 3.75404217 | 0.109406 | 19344.81 | 1.745643
711.94 | 3.75193805 | 0.108897521 | 19211.63 | 1.74172
713.54 | 3.74988041 | 0.108423522 | 19085.12 | 1.737814
715.14 | 3.74787049 | 0.107981244 | 18964.74 | 1.733926
716.74 | 3.74590923 | 0.107567947 | 18849.98 | 1.730056
718.35 | 3.7439976 | 0.107180978 | 18740.07 | 1.726178
719.95 | 3.74213625 | 0.106817688 | 18635.05 | 1.722342
721.55 | 3.74032569 | 0.106475481 | 18534.16 | 1.718523
723.15 | 3.73856647 | 0.106151833 | 18436.94 | 1.71472
724.75 | 3.73685892 | 0.105844239 | 18342.93 | 1.710935
726.35 | 3.7352032 | 0.105550229 | 18251.68 | 1.707166
727.95 | 3.73359947 | 0.105267393 | 18162.76 | 1.703414
729.56 | 3.73204783 | 0.104993348 | 18075.5 | 1.699655
731.16 | 3.7305481 | 0.104725755 | 17989.98 | 1.695935
732.76 | 3.72910009 | 0.104462312 | 17905.54 | 1.692232
734.36 | 3.72770358 | 0.104200762 | 17821.8 | 1.688545
735.96 | 3.72635818 | 0.103938871 | 17738.36 | 1.684874
737.56 | 3.72506351 | 0.103674456 | 17654.85 | 1.681219
739.16 | 3.72381905 | 0.103405366 | 17570.91 | 1.67758
740.77 | 3.72262424 | 0.103129485 | 17485.94 | 1.673934
742.37 | 3.72147845 | 0.102844746 | 17400.08 | 1.670326
743.97 | 3.72038091 | 0.102549098 | 17312.75 | 1.666734
745.57 | 3.71933084 | 0.102240541 | 17223.62 | 1.663157
747.17 | 3.71832743 | 0.10191713 | 17132.37 | 1.659596
748.77 | 3.7173697 | 0.101576933 | 17038.69 | 1.656049
750.37 | 3.71645667 | 0.101218066 | 16942.29 | 1.652518
751.97 | 3.71558727 | 0.100838684 | 16842.88 | 1.649002
753.57 | 3.7147604 | 0.100436997 | 16740.17 | 1.645501
755.17 | 3.71397492 | 0.100011259 | 16633.89 | 1.642014
756.77 | 3.71322952 | 0.0995597233 | 16523.78 | 1.638543
758.37 | 3.71252297 | 0.0990807429 | 16409.59 | 1.635086
759.97 | 3.7118539 | 0.0985726865 | 16291.08 | 1.631643
761.57 | 3.71122088 | 0.0980339487 | 16168 | 1.628215
763.17 | 3.71062249 | 0.0974629992 | 16040.14 | 1.624802
764.77 | 3.71005723 | 0.0968583542 | 15907.28 | 1.621403
766.37 | 3.70952353 | 0.0962185568 | 15769.21 | 1.618017
767.97 | 3.70901977 | 0.0955421713 | 15625.74 | 1.614646
769.57 | 3.70854433 | 0.0948278662 | 15476.67 | 1.611289
771.16 | 3.70809549 | 0.0940742899 | 15322.02 | 1.607967
772.76 | 3.70767149 | 0.0932801515 | 15161.22 | 1.604638
774.36 | 3.70727057 | 0.0924442517 | 14994.32 | 1.601322
775.96 | 3.70689086 | 0.0915653306 | 14821.13 | 1.598021
777.55 | 3.7065305 | 0.0906422707 | 14641.72 | 1.594753
779.15 | 3.70618755 | 0.0896739417 | 14455.56 | 1.591478
780.75 | 3.70586004 | 0.0886592489 | 14262.7 | 1.588216
782.34 | 3.70554592 | 0.0875971319 | 14063.19 | 1.584989
783.94 | 3.70524314 | 0.0864865983 | 13856.57 | 1.581754
785.53 | 3.70494956 | 0.0853266575 | 13643.05 | 1.578552
787.13 | 3.70466301 | 0.0841163497 | 13422.2 | 1.575343
788.72 | 3.70438124 | 0.0828547841 | 13194.24 | 1.572168
790.32 | 3.70410196 | 0.0815410225 | 12958.74 | 1.568985
791.91 | 3.70382281 | 0.0801742756 | 12715.95 | 1.565835
793.5 | 3.70354138 | 0.0787536599 | 12465.61 | 1.562697
795.1 | 3.70325518 | 0.0772784023 | 12207.48 | 1.559552
796.69 | 3.70296163 | 0.0757477122 | 11941.8 | 1.55644
798.28 | 3.70265811 | 0.0741608709 | 11668.34 | 1.55334
799.87 | 3.70234188 | 0.0725170855 | 11387.03 | 1.550252
801.46 | 3.70201014 | 0.0708157354 | 11097.82 | 1.547176
803.05 | 3.70165997 | 0.0690560681 | 10800.63 | 1.544113
804.64 | 3.70128838 | 0.0672374553 | 10495.41 | 1.541062
806.23 | 3.70089227 | 0.0653592926 | 10182.12 | 1.538023
807.82 | 3.70046842 | 0.0634208768 | 9860.689 | 1.534995
809.41 | 3.70001352 | 0.0614216362 | 9531.087 | 1.53198
810.99 | 3.69952416 | 0.0593609541 | 9193.376 | 1.528995
812.58 | 3.69899686 | 0.057238291 | 8847.288 | 1.526004
814.16 | 3.69842813 | 0.0550531229 | 8493.014 | 1.523042
815.75 | 3.69781448 | 0.0528047948 | 8130.288 | 1.520074
817.33 | 3.69715267 | 0.0504927648 | 7759.279 | 1.517135
818.92 | 3.69644003 | 0.0481162996 | 7379.728 | 1.514189
820.5 | 3.69567507 | 0.0456741716 | 6991.683 | 1.511274
822.08 | 3.69485861 | 0.0431636912 | 6594.686 | 1.508369
823.66 | 3.6939946 | 0.0405776994 | 6187.698 | 1.505476
825.24 | 3.69308925 | 0.0378989927 | 5768.157 | 1.502593
826.82 | 3.69214506 | 0.0350933072 | 5330.93 | 1.499722
828.4 | 3.69114573 | 0.0321049233 | 4867.671 | 1.496861
829.98 | 3.69003241 | 0.02886366 | 4367.907 | 1.494012
831.55 | 3.68868447 | 0.0253167303 | 3823.921 | 1.491191
833.13 | 3.68692466 | 0.0214771744 | 3237.83 | 1.488363
834.7 | 3.68456625 | 0.01746838 | 2628.523 | 1.485564
836.28 | 3.68149137 | 0.0135265395 | 2031.537 | 1.482757
837.85 | 3.6777212 | 0.00994402257 | 1490.684 | 1.479979
839.42 | 3.67342903 | 0.00697147066 | 1043.121 | 1.47721
840.99 | 3.66888685 | 0.00473603171 | 707.3159 | 1.474453
842.56 | 3.6643711 | 0.00321523737 | 479.2938 | 1.471705
844.13 | 3.66008613 | 0.00227596006 | 338.6452 | 1.468968
845.7 | 3.6561327 | 0.00174215671 | 258.7382 | 1.466241
847.26 | 3.65252321 | 0.00145388644 | 215.5279 | 1.463541
848.83 | 3.64921915 | 0.00129618524 | 191.7944 | 1.460834
850.39 | 3.64616547 | 0.00120028014 | 177.2777 | 1.458154
851.95 | 3.64331094 | 0.00113107108 | 166.7498 | 1.455484
853.52 | 3.64061561 | 0.00107304032 | 157.9036 | 1.452807
855.08 | 3.63805047 | 0.0010201671 | 149.8491 | 1.450157
856.63 | 3.63559433 | 0.000970356092 | 142.2746 | 1.447533
858.19 | 3.63323226 | 0.000922936759 | 135.076 | 1.444901
859.75 | 3.63095272 | 0.000877675494 | 128.2187 | 1.44228
861.3 | 3.62874682 | 0.000834464896 | 121.6867 | 1.439684
862.86 | 3.62660699 | 0.00079322087 | 115.4632 | 1.437081
864.41 | 3.62452763 | 0.000753880504 | 109.5399 | 1.434504
865.96 | 3.62250342 | 0.000716370858 | 103.9034 | 1.431937
867.51 | 3.62053019 | 0.000680628408 | 98.54287 | 1.429378
869.05 | 3.61860449 | 0.000646592896 | 93.44925 | 1.426845
870.6 | 3.61672272 | 0.000614194934 | 88.60887 | 1.424305
872.14 | 3.61488252 | 0.000583381121 | 84.0148 | 1.42179
873.69 | 3.61308106 | 0.000554085435 | 79.65426 | 1.419268
875.23 | 3.61131632 | 0.000526252993 | 75.52001 | 1.41677
876.77 | 3.60958642 | 0.000499828036 | 71.6019 | 1.414282
878.3 | 3.60788934 | 0.00047475121 | 67.8911 | 1.411818
879.84 | 3.60622377 | 0.000450972583 | 64.37779 | 1.409347
881.37 | 3.60458803 | 0.00042843566 | 61.0544 | 1.406901
882.91 | 3.60298095 | 0.000407091219 | 57.91152 | 1.404447
884.44 | 3.60140121 | 0.000386887041 | 54.94212 | 1.402017
885.97 | 3.59984785 | 0.000367776099 | 52.13797 | 1.399596
887.49 | 3.59831962 | 0.000349707694 | 49.49158 | 1.397199
889.02 | 3.59681574 | 0.000332637239 | 46.99471 | 1.394794
890.54 | 3.5953353 | 0.000316518981 | 44.64121 | 1.392414
892.06 | 3.59387755 | 0.000301309504 | 42.42369 | 1.390041
893.58 | 3.59244159 | 0.000286964718 | 40.33525 | 1.387677
895.1 | 3.59102678 | 0.000273443815 | 38.3695 | 1.38532
896.61 | 3.58963242 | 0.000260706353 | 36.52058 | 1.382987
898.13 | 3.58825794 | 0.000248713975 | 34.78169 | 1.380646
899.64 | 3.58690273 | 0.000237428847 | 33.14777 | 1.378329
901.14 | 3.58556628 | 0.000226815124 | 31.61327 | 1.376035
902.65 | 3.58424796 | 0.000216836914 | 30.17196 | 1.373733
904.15 | 3.58294733 | 0.000207461026 | 28.81945 | 1.371454
905.66 | 3.58166396 | 0.000198655412 | 27.55021 | 1.369167
907.15 | 3.58039732 | 0.000190388201 | 26.36031 | 1.366918
908.65 | 3.57914709 | 0.000182630428 | 25.24446 | 1.364662
910.15 | 3.57791286 | 0.000175353205 | 24.19861 | 1.362413
911.64 | 3.57669413 | 0.000168528531 | 23.2188 | 1.360186
913.13 | 3.57549066 | 0.000162130966 | 22.30093 | 1.357967
914.62 | 3.574302 | 0.000156134898 | 21.44119 | 1.355754
916.1 | 3.57312793 | 0.000150517117 | 20.63634 | 1.353564
917.58 | 3.57196804 | 0.000145254381 | 19.88268 | 1.351381
919.06 | 3.57082207 | 0.000140325275 | 19.17704 | 1.349205
920.54 | 3.56968969 | 0.000135709108 | 18.51638 | 1.347035
922.01 | 3.56857067 | 0.000131386566 | 17.89802 | 1.344888
923.48 | 3.5674647 | 0.000127339016 | 17.31903 | 1.342747
924.95 | 3.56637158 | 0.000123549042 | 16.77686 | 1.340613
926.42 | 3.56529102 | 0.000119999946 | 16.26907 | 1.338486
927.88 | 3.56422275 | 0.000116675954 | 15.79353 | 1.33638
929.34 | 3.5631666 | 0.000113562376 | 15.34792 | 1.33428
930.8 | 3.56212229 | 0.000110645121 | 14.9302 | 1.332187
932.25 | 3.56108967 | 0.000107911141 | 14.53863 | 1.330115
933.7 | 3.56006849 | 0.000105347951 | 14.17126 | 1.32805
935.15 | 3.55905853 | 0.000102943815 | 13.82638 | 1.32599
936.59 | 3.55805969 | 0.000100688003 | 13.50261 | 1.323952
938.03 | 3.55707164 | 9.85698551e-05 | 13.19827 | 1.321919
939.47 | 3.55609436 | 9.65800988e-05 | 12.91203 | 1.319893
940.91 | 3.55512757 | 9.47094804e-05 | 12.64256 | 1.317873
942.34 | 3.55417116 | 9.29496029e-05 | 12.38881 | 1.315873
943.77 | 3.55322492 | 9.12924813e-05 | 12.1495 | 1.313879
945.19 | 3.55228867 | 8.97306709e-05 | 11.92371 | 1.311906
946.61 | 3.55136235 | 8.82574325e-05 | 11.71035 | 1.309938
948.03 | 3.5504458 | 8.68662594e-05 | 11.5085 | 1.307975
949.45 | 3.54953876 | 8.5551008e-05 | 11.3173 | 1.306019
950.86 | 3.54864121 | 8.43062225e-05 | 11.13609 | 1.304083
952.26 | 3.54775302 | 8.31267269e-05 | 10.96415 | 1.302165
953.67 | 3.54687394 | 8.2007476e-05 | 10.80053 | 1.30024
955.07 | 3.54600397 | 8.09441761e-05 | 10.64486 | 1.298334
956.46 | 3.54514291 | 7.99325352e-05 | 10.49655 | 1.296447
957.86 | 3.54429066 | 7.89687159e-05 | 10.35482 | 1.294552
959.25 | 3.54344715 | 7.80491557e-05 | 10.21942 | 1.292677
960.63 | 3.54261223 | 7.71704929e-05 | 10.08985 | 1.29082
962.01 | 3.54178575 | 7.63296155e-05 | 9.965593 | 1.288968
963.39 | 3.5409677 | 7.55237601e-05 | 9.846256 | 1.287122
964.76 | 3.54015789 | 7.47501997e-05 | 9.731565 | 1.285294
966.13 | 3.53935619 | 7.4006481e-05 | 9.62108 | 1.283471
967.49 | 3.53856264 | 7.32904869e-05 | 9.514605 | 1.281667
968.85 | 3.53777706 | 7.26000619e-05 | 9.411744 | 1.279868
970.21 | 3.53699933 | 7.19332693e-05 | 9.31223 | 1.278074
971.56 | 3.53622943 | 7.12884183e-05 | 9.215926 | 1.276298
972.91 | 3.5354672 | 7.06638136e-05 | 9.122504 | 1.274527
974.25 | 3.53471257 | 7.00579849e-05 | 9.031853 | 1.272774
975.59 | 3.53396555 | 6.94696212e-05 | 8.9437 | 1.271026
976.92 | 3.5332259 | 6.88973502e-05 | 8.857949 | 1.269295
978.25 | 3.53249369 | 6.83401147e-05 | 8.774361 | 1.26757
979.58 | 3.53176875 | 6.77967849e-05 | 8.692783 | 1.265849
980.89 | 3.53105103 | 6.72664008e-05 | 8.613259 | 1.264158
982.21 | 3.53034048 | 6.67480827e-05 | 8.535404 | 1.262459
983.52 | 3.52963702 | 6.62409859e-05 | 8.459277 | 1.260778
984.83 | 3.5289406 | 6.57443728e-05 | 8.384689 | 1.259101
986.13 | 3.5282511 | 6.52575328e-05 | 8.311628 | 1.257441
987.42 | 3.52756847 | 6.47798495e-05 | 8.240008 | 1.255798
988.71 | 3.52689261 | 6.43107242e-05 | 8.169662 | 1.254159
990 | 3.52622354 | 6.38496787e-05 | 8.100525 | 1.252525