## גיליון1
nm | n | k | α | E[ev]
250.06 | 3.14858863 | 4.74826648 | 2384956.7 | 4.95881
251.65 | 3.30558876 | 4.71049543 | 2351036.1 | 4.927479
253.25 | 3.46936617 | 4.65742148 | 2309860.4 | 4.896347
254.84 | 3.63546132 | 4.58283142 | 2258686.3 | 4.865798
256.44 | 3.79577104 | 4.4833085 | 2195849.1 | 4.835439
258.04 | 3.94070655 | 4.36008095 | 2122253.0 | 4.805457
259.63 | 4.06206971 | 4.21924668 | 2041125.4 | 4.776027
261.23 | 4.15553914 | 4.07031738 | 1957018.2 | 4.746775
262.83 | 4.22191765 | 3.92359409 | 1874989.2 | 4.717878
264.43 | 4.2666925 | 3.78733623 | 1798923.8 | 4.689332
266.03 | 4.29810974 | 3.66568528 | 1730669.7 | 4.661128
267.63 | 4.32448669 | 3.55808559 | 1669826.1 | 4.633262
269.22 | 4.35181444 | 3.46031431 | 1614350.6 | 4.605899
270.82 | 4.38252242 | 3.36652733 | 1561316.9 | 4.578687
272.42 | 4.41564094 | 3.27139042 | 1508283.7 | 4.551795
274.02 | 4.44795738 | 3.17148438 | 1453683.8 | 4.525217
275.62 | 4.47546294 | 3.065766 | 1397069.2 | 4.498948
277.22 | 4.49455108 | 2.95525803 | 1338938.1 | 4.472982
278.82 | 4.50272806 | 2.84235329 | 1280394.4 | 4.447314
280.42 | 4.49885064 | 2.73006131 | 1222793.3 | 4.421939
282.02 | 4.48302957 | 2.62138838 | 1167457.6 | 4.396851
283.62 | 4.45634822 | 2.51890923 | 1115489.0 | 4.372047
285.22 | 4.42052345 | 2.42455687 | 1067682.3 | 4.347521
286.82 | 4.37758359 | 2.33955826 | 1024505.0 | 4.323269
288.42 | 4.3296095 | 2.26448539 | 986129.1 | 4.299286
290.03 | 4.27855267 | 2.19936755 | 952455.1 | 4.27542
291.63 | 4.22612052 | 2.14381969 | 923306.1 | 4.251963
293.23 | 4.17372889 | 2.09717904 | 898290.4 | 4.228762
294.83 | 4.12249318 | 2.05861635 | 876987.5 | 4.205814
296.43 | 4.07324637 | 2.02722503 | 858953.1 | 4.183112
298.03 | 4.02657727 | 2.00208868 | 843748.4 | 4.160655
299.63 | 3.98286853 | 1.98232374 | 830957.7 | 4.138437
301.23 | 3.94233464 | 1.96710643 | 820199.1 | 4.116456
302.84 | 3.90506009 | 1.95568892 | 811103.3 | 4.094571
304.44 | 3.87102839 | 1.94740515 | 803423 | 4.073052
306.04 | 3.84014647 | 1.94167211 | 796869.7 | 4.051758
307.64 | 3.81226777 | 1.93798845 | 791221.4 | 4.030685
309.24 | 3.78720702 | 1.9359296 | 786291.4 | 4.009831
310.84 | 3.76475604 | 1.93514289 | 781926.2 | 3.989191
312.44 | 3.74469506 | 1.93534145 | 778001.8 | 3.968762
314.05 | 3.72680053 | 1.93629763 | 774395.7 | 3.948416
315.65 | 3.71085438 | 1.93783611 | 771082.6 | 3.928402
317.25 | 3.69664856 | 1.93982757 | 767982.2 | 3.908589
318.85 | 3.68398957 | 1.94218188 | 765055.8 | 3.888976
320.45 | 3.67270091 | 1.94484189 | 762278.5 | 3.869558
322.05 | 3.66262543 | 1.94777752 | 759636.3 | 3.850334
323.65 | 3.65362687 | 1.95097992 | 757123.7 | 3.831299
325.25 | 3.64558826 | 1.95445743 | 754742.1 | 3.812452
326.85 | 3.63841277 | 1.95823085 | 752497.5 | 3.793789
328.45 | 3.63202195 | 1.96233028 | 750399.4 | 3.775308
330.05 | 3.62635532 | 1.96679173 | 748459.4 | 3.757007
331.66 | 3.62136923 | 1.97165454 | 746667.7 | 3.738769
333.26 | 3.61703419 | 1.97696017 | 745082.5 | 3.720819
334.86 | 3.61333463 | 1.98275005 | 743694.1 | 3.70304
336.46 | 3.61026778 | 1.98906409 | 742514.6 | 3.685431
338.06 | 3.60784211 | 1.99594009 | 741555 | 3.667988
339.66 | 3.60607588 | 2.003413 | 740825.2 | 3.65071
341.26 | 3.60499644 | 2.01151465 | 740333.6 | 3.633593
342.86 | 3.6046408 | 2.02027175 | 740086.7 | 3.616637
344.46 | 3.60505268 | 2.02970746 | 740089.6 | 3.599837
346.05 | 3.60628267 | 2.03983987 | 740366.7 | 3.583297
347.65 | 3.60838965 | 2.05068177 | 740876.3 | 3.566806
349.25 | 3.61143715 | 2.06224091 | 741639.1 | 3.550465
350.85 | 3.61549382 | 2.07451988 | 742652.7 | 3.534274
352.45 | 3.62063579 | 2.0875148 | 743912.2 | 3.51823
354.05 | 3.62694415 | 2.10121573 | 745410.8 | 3.50233
355.65 | 3.63450542 | 2.11560607 | 747139.4 | 3.486574
357.25 | 3.64341303 | 2.13066194 | 749086.5 | 3.470959
358.84 | 3.65376547 | 2.14635268 | 751259.3 | 3.455579
360.44 | 3.66566767 | 2.16263993 | 753600 | 3.44024
362.04 | 3.67923328 | 2.17947586 | 756110.3 | 3.425036
363.64 | 3.69458306 | 2.19680369 | 758768.4 | 3.409966
365.24 | 3.71184899 | 2.21455444 | 761548.7 | 3.395028
366.83 | 3.73117477 | 2.23264457 | 764441.7 | 3.380312
368.43 | 3.75271802 | 2.25097273 | 767370.1 | 3.365633
370.03 | 3.77665469 | 2.26941247 | 770311.1 | 3.35108
371.62 | 3.80317678 | 2.28780458 | 773231.4 | 3.336742
373.22 | 3.83249283 | 2.30594429 | 776021.1 | 3.322437
374.82 | 3.8648244 | 2.32356906 | 778614.5 | 3.308255
376.41 | 3.90039304 | 2.34033961 | 780921.5 | 3.29428
378.01 | 3.93940556 | 2.35582223 | 782760.4 | 3.280336
379.6 | 3.98202289 | 2.36947452 | 783998.9 | 3.266596
381.2 | 4.02832444 | 2.38063429 | 784385.3 | 3.252886
382.79 | 4.07825633 | 2.38852286 | 783715.5 | 3.239374
384.39 | 4.13157761 | 2.39226075 | 781674.7 | 3.22589
385.99 | 4.18779788 | 2.39090461 | 777993.3 | 3.212518
387.58 | 4.24611669 | 2.38350465 | 772403.6 | 3.199339
389.17 | 4.30536123 | 2.36918339 | 764625.8 | 3.186268
390.77 | 4.36390609 | 2.34724252 | 754442.9 | 3.173222
392.36 | 4.41953527 | 2.31732855 | 741809.7 | 3.160363
393.96 | 4.46915052 | 2.27990019 | 726864.3 | 3.147528
395.55 | 4.5088386 | 2.23767907 | 710535.9 | 3.134875
397.14 | 4.53661676 | 2.19756004 | 695003.1 | 3.122325
398.74 | 4.55788878 | 2.16749042 | 682742.6 | 3.109796
400.33 | 4.58354867 | 2.14718329 | 673659.8 | 3.097445
401.92 | 4.6185178 | 2.12753793 | 664855.6 | 3.085191
403.52 | 4.65860455 | 2.10134314 | 654066 | 3.072958
405.11 | 4.69791069 | 2.06786188 | 641118.3 | 3.060897
406.7 | 4.73318792 | 2.02947244 | 626756.2 | 3.04893
408.29 | 4.76343394 | 1.98885709 | 611821.1 | 3.037057
409.89 | 4.78889658 | 1.9482959 | 597004 | 3.025202
411.48 | 4.81063045 | 1.90957205 | 582877.1 | 3.013512
413.07 | 4.83030118 | 1.87386445 | 569776 | 3.001913
414.66 | 4.84999648 | 1.84155859 | 557805.8 | 2.990402
416.25 | 4.87191521 | 1.81209516 | 546784.7 | 2.978979
417.84 | 4.89799199 | 1.78392585 | 536236.6 | 2.967643
419.43 | 4.92951402 | 1.75462976 | 525430.9 | 2.956393
421.02 | 4.96679457 | 1.72110423 | 513445.2 | 2.945228
422.61 | 5.00881346 | 1.67979992 | 499237.8 | 2.934147
424.2 | 5.05264263 | 1.62718667 | 481788.4 | 2.923149
425.79 | 5.09289687 | 1.56106273 | 460484 | 2.912234
427.38 | 5.12263719 | 1.48285212 | 435786 | 2.901399
428.97 | 5.13680681 | 1.39848465 | 409468.4 | 2.890645
430.56 | 5.13528637 | 1.3155021 | 383749.2 | 2.87997
432.15 | 5.12192926 | 1.23894642 | 360087.2 | 2.869374
433.74 | 5.10119607 | 1.17031369 | 338892.9 | 2.858856
435.33 | 5.07622387 | 1.10911538 | 319998.4 | 2.848414
436.92 | 5.04883992 | 1.05437964 | 303099.2 | 2.838048
438.51 | 5.02011505 | 1.00521517 | 287918.2 | 2.827758
440.1 | 4.99072608 | 0.960880942 | 274225.5 | 2.817541
441.69 | 4.96112529 | 0.920764191 | 261830.7 | 2.807399
443.27 | 4.93162611 | 0.884351242 | 250579.8 | 2.797392
444.86 | 4.90244365 | 0.851204614 | 240325.7 | 2.787394
446.45 | 4.8737282 | 0.820951844 | 230958.8 | 2.777467
448.04 | 4.84558466 | 0.793274146 | 222380.2 | 2.76761
449.62 | 4.81807994 | 0.767894159 | 214508.9 | 2.757884
451.21 | 4.79126214 | 0.744574323 | 207261.7 | 2.748166
452.8 | 4.76515756 | 0.723105578 | 200578.8 | 2.738516
454.39 | 4.73978117 | 0.703305385 | 194403.8 | 2.728933
455.97 | 4.71513834 | 0.685012667 | 188691.3 | 2.719477
457.56 | 4.69122786 | 0.66808664 | 183389.5 | 2.710027
459.15 | 4.66804218 | 0.652400208 | 178463.4 | 2.700642
460.73 | 4.64557104 | 0.637841716 | 173882.6 | 2.691381
462.32 | 4.62379986 | 0.624310411 | 169608.5 | 2.682125
463.91 | 4.60271455 | 0.611716965 | 165617.6 | 2.672932
465.49 | 4.58229704 | 0.599980749 | 161888.7 | 2.66386
467.08 | 4.562529 | 0.589028818 | 158392.6 | 2.654791
468.66 | 4.54339327 | 0.57879607 | 155116.3 | 2.645841
470.25 | 4.52486981 | 0.569222961 | 152034.9 | 2.636895
471.84 | 4.50694127 | 0.560255666 | 149135.5 | 2.628009
473.42 | 4.48958985 | 0.5518451 | 146406.5 | 2.619239
475.01 | 4.47279811 | 0.543946434 | 143827.9 | 2.610471
476.59 | 4.45654893 | 0.536517689 | 141393.3 | 2.601817
478.18 | 4.44082563 | 0.529520612 | 139085.3 | 2.593166
479.76 | 4.42561255 | 0.522919363 | 136899 | 2.584626
481.35 | 4.41089341 | 0.51668 | 134818.8 | 2.576088
482.93 | 4.39665166 | 0.510771129 | 132840.9 | 2.56766
484.52 | 4.38287159 | 0.505162947 | 130951.2 | 2.559234
486.1 | 4.36953711 | 0.499827535 | 129147 | 2.550915
487.69 | 4.35663073 | 0.49473904 | 127415.4 | 2.542599
489.27 | 4.3441355 | 0.48987307 | 125754.8 | 2.534388
490.86 | 4.33203505 | 0.485207685 | 124153.7 | 2.526179
492.44 | 4.32031007 | 0.480722665 | 122611.4 | 2.518073
494.03 | 4.30894332 | 0.476400004 | 121117.8 | 2.509969
495.61 | 4.29791794 | 0.472224054 | 119673.4 | 2.501967
497.19 | 4.28721598 | 0.468181315 | 118271.8 | 2.494016
498.78 | 4.276821 | 0.464259675 | 116907.3 | 2.486066
500.36 | 4.26671909 | 0.460449245 | 115581.6 | 2.478216
501.95 | 4.25689408 | 0.45674074 | 114287.6 | 2.470366
503.53 | 4.24733335 | 0.453126029 | 113027.3 | 2.462614
505.12 | 4.2380245 | 0.4495978 | 111794.2 | 2.454862
506.7 | 4.22895518 | 0.446149581 | 110590.9 | 2.447207
508.28 | 4.22011322 | 0.442775157 | 109413.2 | 2.4396
509.87 | 4.21148796 | 0.439469409 | 108257.7 | 2.431992
511.45 | 4.20306843 | 0.436227716 | 107127.2 | 2.424479
513.04 | 4.19484412 | 0.433046236 | 106016.3 | 2.416966
514.62 | 4.18680557 | 0.429921584 | 104928.2 | 2.409545
516.2 | 4.17894451 | 0.426850955 | 103859.9 | 2.40217
517.79 | 4.17125058 | 0.423831872 | 102808.6 | 2.394793
519.37 | 4.16371655 | 0.420862434 | 101777.8 | 2.387508
520.96 | 4.15633576 | 0.417941078 | 100762.8 | 2.380221
522.54 | 4.14909983 | 0.415066504 | 99767.2 | 2.373024
524.12 | 4.14200278 | 0.412237534 | 98788.51 | 2.36587
525.71 | 4.13503883 | 0.409453362 | 97824.55 | 2.358715
527.29 | 4.12820242 | 0.406713255 | 96878.73 | 2.351647
528.88 | 4.12148754 | 0.40401655 | 95947.06 | 2.344577
530.46 | 4.11489001 | 0.401362864 | 95032.94 | 2.337594
532.05 | 4.10840603 | 0.398751633 | 94132.52 | 2.330608
533.63 | 4.10202994 | 0.39618255 | 93249.12 | 2.323707
535.21 | 4.09575871 | 0.393655202 | 92380.74 | 2.316848
536.8 | 4.08958888 | 0.391169295 | 91525.45 | 2.309985
538.38 | 4.08351726 | 0.388724568 | 90686.51 | 2.303206
539.97 | 4.07753975 | 0.386320608 | 89860.3 | 2.296424
541.55 | 4.07165424 | 0.383957272 | 89050.01 | 2.289724
543.14 | 4.06585852 | 0.381634131 | 88252.1 | 2.283021
544.72 | 4.06014878 | 0.37935095 | 87469.67 | 2.276399
546.31 | 4.05452296 | 0.377107318 | 86699.27 | 2.269774
547.89 | 4.04897911 | 0.374903129 | 85943.95 | 2.263228
549.48 | 4.04351584 | 0.372737857 | 85200.33 | 2.256679
551.06 | 4.0381297 | 0.37061138 | 84471.36 | 2.250209
552.65 | 4.03281927 | 0.36852316 | 83753.75 | 2.243735
554.23 | 4.02758332 | 0.366473122 | 83050.4 | 2.237338
555.82 | 4.02242002 | 0.364460659 | 82358.06 | 2.230938
557.4 | 4.01732707 | 0.362485646 | 81679.58 | 2.224614
558.99 | 4.01230313 | 0.360547538 | 81011.77 | 2.218287
560.57 | 4.00734764 | 0.35864622 | 80357.43 | 2.212034
562.16 | 4.00245879 | 0.356781172 | 79713.45 | 2.205778
563.74 | 3.99763446 | 0.354952055 | 79082.52 | 2.199596
565.33 | 3.99287402 | 0.35315852 | 78461.62 | 2.193409
566.91 | 3.98817689 | 0.351400281 | 77853.41 | 2.187296
568.5 | 3.98354128 | 0.349676837 | 77254.9 | 2.181179
570.09 | 3.97896583 | 0.347987937 | 76667.34 | 2.175095
571.67 | 3.97444979 | 0.346333119 | 76091.87 | 2.169084
573.26 | 3.96999283 | 0.344712144 | 75525.67 | 2.163067
574.85 | 3.9655935 | 0.343124496 | 74969.88 | 2.157084
576.43 | 3.96125057 | 0.341569925 | 74425.66 | 2.151172
578.02 | 3.95696321 | 0.340047903 | 73890.21 | 2.145254
579.61 | 3.95273139 | 0.33855826 | 73364.71 | 2.13937
581.19 | 3.94855421 | 0.337100443 | 72850.21 | 2.133554
582.78 | 3.94442994 | 0.335674197 | 72344.07 | 2.127733
584.37 | 3.94035843 | 0.33427901 | 71847.36 | 2.121943
585.96 | 3.93633918 | 0.332914703 | 71359.97 | 2.116185
587.54 | 3.93237225 | 0.331580703 | 70882.9 | 2.110495
589.13 | 3.92845531 | 0.33027672 | 70413.59 | 2.104799
590.72 | 3.92458864 | 0.329002364 | 69953.1 | 2.099133
592.31 | 3.92077164 | 0.327757311 | 69501.31 | 2.093498
593.9 | 3.91700455 | 0.326541071 | 69058.02 | 2.087894
595.48 | 3.91328567 | 0.325353349 | 68624.27 | 2.082354
597.07 | 3.90961462 | 0.324193731 | 68197.59 | 2.076808
598.66 | 3.90599115 | 0.323061825 | 67778.98 | 2.071293
600.25 | 3.90241529 | 0.321957334 | 67368.33 | 2.065806
601.84 | 3.89888643 | 0.320879724 | 66965.46 | 2.060348
603.43 | 3.89540335 | 0.319828782 | 66570.27 | 2.054919
605.02 | 3.89196603 | 0.318803938 | 66182.56 | 2.049519
606.61 | 3.88857431 | 0.317805049 | 65802.27 | 2.044147
608.2 | 3.88522854 | 0.316831487 | 65429.19 | 2.038803
609.79 | 3.88192688 | 0.315882982 | 65063.22 | 2.033487
611.38 | 3.87866955 | 0.314959187 | 64704.23 | 2.028199
612.97 | 3.87545612 | 0.314059636 | 64352.07 | 2.022938
614.56 | 3.87228674 | 0.313184039 | 64006.63 | 2.017704
616.15 | 3.86916147 | 0.312331886 | 63667.75 | 2.012497
617.74 | 3.86607853 | 0.311502872 | 63335.32 | 2.007317
619.33 | 3.86303843 | 0.310696583 | 63009.2 | 2.002164
620.92 | 3.86004094 | 0.309912708 | 62689.29 | 1.997037
622.51 | 3.85708632 | 0.3091508 | 62375.45 | 1.991936
624.11 | 3.85417375 | 0.308410391 | 62066.53 | 1.986829
625.7 | 3.85130258 | 0.307691272 | 61764.46 | 1.98178
627.29 | 3.84847287 | 0.306992894 | 61468.07 | 1.976757
628.88 | 3.84568449 | 0.306315027 | 61177.28 | 1.971759
630.48 | 3.84293805 | 0.30565719 | 60890.98 | 1.966755
632.07 | 3.84023223 | 0.305018961 | 60610.98 | 1.961808
633.66 | 3.83756685 | 0.304400112 | 60336.23 | 1.956885
635.25 | 3.83494177 | 0.303800081 | 60066.57 | 1.951987
636.85 | 3.83235715 | 0.303218688 | 59801 | 1.947083
638.44 | 3.82981342 | 0.302655396 | 59541.25 | 1.942234
640.04 | 3.8273094 | 0.302109854 | 59285.35 | 1.937379
641.63 | 3.8248448 | 0.301581781 | 59035.07 | 1.932578
643.22 | 3.82241982 | 0.301070688 | 58789.34 | 1.927801
644.82 | 3.8200344 | 0.300576377 | 58547.18 | 1.923017
646.41 | 3.817689 | 0.300098311 | 58310.28 | 1.918287
648.01 | 3.81538275 | 0.299636146 | 58076.73 | 1.913551
649.6 | 3.81311523 | 0.29918965 | 57848.25 | 1.908867
651.2 | 3.81088652 | 0.298758324 | 57622.92 | 1.904177
652.79 | 3.80869676 | 0.298341953 | 57402.46 | 1.899539
654.39 | 3.8065462 | 0.297940118 | 57184.98 | 1.894894
655.98 | 3.80443472 | 0.297552385 | 56972.13 | 1.890302
657.58 | 3.80236118 | 0.297178553 | 56762.11 | 1.885702
659.18 | 3.80032604 | 0.296818244 | 56555.68 | 1.881125
660.77 | 3.79832931 | 0.296471165 | 56353.62 | 1.876599
662.37 | 3.79637107 | 0.296137078 | 56154.14 | 1.872065
663.97 | 3.79445211 | 0.295815418 | 55957.97 | 1.867554
665.56 | 3.79257056 | 0.295506113 | 55765.92 | 1.863093
667.16 | 3.790727 | 0.295208939 | 55576.24 | 1.858625
668.76 | 3.78892155 | 0.29492357 | 55389.68 | 1.854178
670.35 | 3.78715429 | 0.294649965 | 55207.03 | 1.84978
671.95 | 3.7854257 | 0.294387807 | 55026.58 | 1.845375
673.55 | 3.78373539 | 0.29413702 | 54849.1 | 1.840992
675.15 | 3.78208279 | 0.293897689 | 54674.59 | 1.836629
676.75 | 3.78046845 | 0.293669782 | 54503.03 | 1.832287
678.34 | 3.77889266 | 0.293453433 | 54335.22 | 1.827992
679.94 | 3.77735593 | 0.29324887 | 54169.57 | 1.82369
681.54 | 3.77585967 | 0.293056074 | 54006.87 | 1.819409
683.14 | 3.77440285 | 0.292875493 | 53847.18 | 1.815148
684.74 | 3.77298685 | 0.292707479 | 53690.54 | 1.810906
686.34 | 3.77161287 | 0.292552182 | 53536.96 | 1.806685
687.94 | 3.77028254 | 0.292409918 | 53386.47 | 1.802483
689.54 | 3.76899768 | 0.292280735 | 53239.06 | 1.7983
691.14 | 3.76776107 | 0.292164308 | 53094.65 | 1.794137
692.74 | 3.76657316 | 0.292060441 | 52953.19 | 1.789993
694.34 | 3.76543745 | 0.291968426 | 52814.52 | 1.785869
695.94 | 3.76435664 | 0.291886923 | 52678.39 | 1.781763
697.54 | 3.76333391 | 0.291814355 | 52544.49 | 1.777676
699.14 | 3.76237258 | 0.29174835 | 52412.38 | 1.773608
700.74 | 3.76147618 | 0.29168579 | 52281.5 | 1.769558
702.34 | 3.76064583 | 0.291623264 | 52151.21 | 1.765527
703.94 | 3.75988502 | 0.291556533 | 52020.77 | 1.761514
705.54 | 3.75919579 | 0.291480535 | 51889.27 | 1.757519
707.14 | 3.7585799 | 0.291389912 | 51755.77 | 1.753542
708.74 | 3.75803835 | 0.291278629 | 51619.21 | 1.749584
710.34 | 3.75757201 | 0.29114009 | 51478.44 | 1.745643
711.94 | 3.75717831 | 0.290967943 | 51332.38 | 1.74172
713.54 | 3.75685623 | 0.290755529 | 51179.88 | 1.737814
715.14 | 3.75660313 | 0.290496158 | 51019.82 | 1.733926
716.74 | 3.75641558 | 0.290183557 | 50851.15 | 1.730056
718.35 | 3.75628917 | 0.289811828 | 50672.19 | 1.726178
719.95 | 3.75621944 | 0.289375339 | 50483.43 | 1.722342
721.55 | 3.75619919 | 0.288869571 | 50283.44 | 1.718523
723.15 | 3.75622186 | 0.288290696 | 50071.65 | 1.71472
724.75 | 3.75628086 | 0.287635606 | 49847.58 | 1.710935
726.35 | 3.75636899 | 0.286902099 | 49610.94 | 1.707166
727.95 | 3.75647905 | 0.286088995 | 49361.6 | 1.703414
729.56 | 3.75660406 | 0.285195797 | 49098.9 | 1.699655
731.16 | 3.75673697 | 0.284222918 | 48824.33 | 1.695935
732.76 | 3.7568695 | 0.283171812 | 48537.56 | 1.692232
734.36 | 3.75699592 | 0.282044514 | 48239 | 1.688545
735.96 | 3.75711005 | 0.28084349 | 47929.16 | 1.684874
737.56 | 3.75720645 | 0.279572018 | 47608.66 | 1.681219
739.16 | 3.75728017 | 0.278233676 | 47278.19 | 1.67758
740.77 | 3.75732743 | 0.27683215 | 46937.81 | 1.673934
742.37 | 3.75734346 | 0.275371806 | 46589.57 | 1.670326
743.97 | 3.75732457 | 0.273857003 | 46233.64 | 1.666734
745.57 | 3.75726849 | 0.272292127 | 45870.8 | 1.663157
747.17 | 3.75717297 | 0.270681608 | 45501.84 | 1.659596
748.77 | 3.75703646 | 0.269029852 | 45127.54 | 1.656049
750.37 | 3.75685771 | 0.267341112 | 44748.65 | 1.652518
751.97 | 3.75663666 | 0.265619235 | 44365.83 | 1.649002
753.57 | 3.75637155 | 0.263868495 | 43979.83 | 1.645501
755.17 | 3.75606224 | 0.262092739 | 43591.31 | 1.642014
756.77 | 3.75570914 | 0.260295387 | 43200.84 | 1.638543
758.37 | 3.75531263 | 0.258479812 | 42809 | 1.635086
759.97 | 3.75487343 | 0.256649189 | 42416.33 | 1.631643
761.57 | 3.75439227 | 0.254806319 | 42023.29 | 1.628215
763.17 | 3.75387083 | 0.252953623 | 41630.27 | 1.624802
764.77 | 3.75330898 | 0.251093823 | 41237.74 | 1.621403
766.37 | 3.75270755 | 0.249229168 | 40846.04 | 1.618017
767.97 | 3.75206816 | 0.247361576 | 40455.5 | 1.614646
769.57 | 3.75139187 | 0.245492875 | 40066.41 | 1.611289
771.16 | 3.75068007 | 0.243624697 | 39679.52 | 1.607967
772.76 | 3.74993395 | 0.241758468 | 39294.04 | 1.604638
774.36 | 3.74915526 | 0.239895376 | 38910.66 | 1.601322
775.96 | 3.74834475 | 0.238036504 | 38529.54 | 1.598021
777.55 | 3.74750261 | 0.236183091 | 38151.37 | 1.594753
779.15 | 3.74663067 | 0.23433597 | 37775.27 | 1.591478
780.75 | 3.74572989 | 0.232495811 | 37401.82 | 1.588216
782.34 | 3.74480136 | 0.230663268 | 37031.61 | 1.584989
783.94 | 3.74384611 | 0.228838956 | 36663.74 | 1.581754
785.53 | 3.74286515 | 0.227023273 | 36299.22 | 1.578552
787.13 | 3.74185994 | 0.225216342 | 35937.1 | 1.575343
788.72 | 3.74082992 | 0.22341884 | 35578.41 | 1.572168
790.32 | 3.73977588 | 0.221630954 | 35222.25 | 1.568985
791.91 | 3.73869884 | 0.219852978 | 34869.54 | 1.565835
793.5 | 3.73759924 | 0.218084931 | 34519.81 | 1.562697
795.1 | 3.73647777 | 0.216327063 | 34172.66 | 1.559552
796.69 | 3.73533483 | 0.214579462 | 33828.94 | 1.55644
798.28 | 3.73417111 | 0.212842133 | 33488.21 | 1.55334
799.87 | 3.73298708 | 0.211114995 | 33150.44 | 1.550252
801.46 | 3.73178171 | 0.209398462 | 32815.67 | 1.547176
803.05 | 3.73055562 | 0.207692509 | 32483.88 | 1.544113
804.64 | 3.72930905 | 0.205997233 | 32155.07 | 1.541062
806.23 | 3.72804201 | 0.204312702 | 31829.22 | 1.538023
807.82 | 3.72675456 | 0.202639021 | 31506.35 | 1.534995
809.41 | 3.72544661 | 0.200976366 | 31186.46 | 1.53198
810.99 | 3.72411825 | 0.199324783 | 30869.92 | 1.528995
812.58 | 3.72276952 | 0.197684432 | 30555.96 | 1.526004
814.16 | 3.72139899 | 0.196055891 | 30245.43 | 1.523042
815.75 | 3.72000662 | 0.194439417 | 29937.59 | 1.520074
817.33 | 3.71859231 | 0.192835447 | 29633.24 | 1.517135
818.92 | 3.71715551 | 0.191244386 | 29331.67 | 1.514189
820.5 | 3.71569594 | 0.189666872 | 29033.71 | 1.511274
822.08 | 3.71421323 | 0.188103662 | 28739.08 | 1.508369
823.66 | 3.71270702 | 0.186555551 | 28447.88 | 1.505476
825.24 | 3.71117749 | 0.185023013 | 28160.16 | 1.502593
826.82 | 3.70962306 | 0.183507394 | 27876.11 | 1.499722
828.4 | 3.70804324 | 0.182010009 | 27595.92 | 1.496861
829.98 | 3.70643805 | 0.180531855 | 27319.7 | 1.494012
831.55 | 3.70480739 | 0.179074417 | 27047.98 | 1.491191
833.13 | 3.70315105 | 0.177639139 | 26780.31 | 1.488363
834.7 | 3.7014691 | 0.176227593 | 26517.53 | 1.485564
836.28 | 3.69976148 | 0.174841324 | 26259.23 | 1.482757
837.85 | 3.69802896 | 0.173482082 | 26006.27 | 1.479979
839.42 | 3.6962719 | 0.172151509 | 25758.54 | 1.47721
840.99 | 3.69448997 | 0.170851853 | 25516.35 | 1.474453
842.56 | 3.69268395 | 0.169584776 | 25279.92 | 1.471705
844.13 | 3.69085516 | 0.168352191 | 25049.5 | 1.468968
845.7 | 3.68900471 | 0.167155959 | 24825.34 | 1.466241
847.26 | 3.687134 | 0.165997882 | 24607.95 | 1.463541
848.83 | 3.68524459 | 0.16487968 | 24396.98 | 1.460834
850.39 | 3.6833382 | 0.16380295 | 24193.19 | 1.458154
851.95 | 3.68141704 | 0.162769028 | 23996.47 | 1.455484
853.52 | 3.67948331 | 0.161779286 | 23806.68 | 1.452807
855.08 | 3.67753836 | 0.160835193 | 23624.57 | 1.450157
856.63 | 3.67558448 | 0.159937586 | 23450.22 | 1.447533
858.19 | 3.67362464 | 0.159087324 | 23283.15 | 1.444901
859.75 | 3.67166126 | 0.158284925 | 23123.68 | 1.44228
861.3 | 3.66969713 | 0.157530759 | 22972.09 | 1.439684
862.86 | 3.66773464 | 0.156824841 | 22827.81 | 1.437081
864.41 | 3.66577677 | 0.156167153 | 22691.31 | 1.434504
865.96 | 3.66382594 | 0.155557185 | 22562.22 | 1.431937
867.51 | 3.66188539 | 0.154994111 | 22440.39 | 1.429378
869.05 | 3.65995688 | 0.154477506 | 22325.96 | 1.426845
870.6 | 3.65804196 | 0.154006294 | 22218.23 | 1.424305
872.14 | 3.65614396 | 0.153579299 | 22117.5 | 1.42179
873.69 | 3.65426454 | 0.153195048 | 22023.03 | 1.419268
875.23 | 3.65240577 | 0.152851998 | 21935.05 | 1.41677
876.77 | 3.65056971 | 0.152548529 | 21853.05 | 1.414282
878.3 | 3.64875765 | 0.152282818 | 21776.98 | 1.411818
879.84 | 3.64697133 | 0.152053037 | 21706.06 | 1.409347
881.37 | 3.64521201 | 0.151857089 | 21640.46 | 1.406901
882.91 | 3.64348107 | 0.151692943 | 21579.36 | 1.404447
884.44 | 3.6417784 | 0.151558857 | 21522.99 | 1.402017
885.97 | 3.64010472 | 0.151452875 | 21470.8 | 1.399596
887.49 | 3.6384607 | 0.151372945 | 21422.71 | 1.397199
889.02 | 3.63684685 | 0.151317136 | 21377.96 | 1.394794
890.54 | 3.63526325 | 0.15128351 | 21336.73 | 1.392414
892.06 | 3.63371008 | 0.151270274 | 21298.51 | 1.390041
893.58 | 3.63218715 | 0.151275663 | 21263.04 | 1.387677
895.1 | 3.63069434 | 0.151297994 | 21230.06 | 1.38532
896.61 | 3.62923137 | 0.151335621 | 21199.58 | 1.382987
898.13 | 3.62779836 | 0.151386815 | 21170.86 | 1.380646
899.64 | 3.62639416 | 0.151450482 | 21144.21 | 1.378329
901.14 | 3.62501757 | 0.151525412 | 21119.46 | 1.376035
902.65 | 3.62366858 | 0.151610302 | 21095.94 | 1.373733
904.15 | 3.6223466 | 0.151704037 | 21073.97 | 1.371454
905.66 | 3.62105094 | 0.151805574 | 21052.91 | 1.369167
907.15 | 3.61978084 | 0.151913994 | 21033.34 | 1.366918
908.65 | 3.61853579 | 0.152028451 | 21014.44 | 1.364662
910.15 | 3.61731504 | 0.152148189 | 20996.33 | 1.362413
911.64 | 3.61611778 | 0.152272525 | 20979.15 | 1.360186
913.13 | 3.61494369 | 0.152400692 | 20962.54 | 1.357967
914.62 | 3.61379212 | 0.152532105 | 20946.44 | 1.355754
916.1 | 3.61266184 | 0.152666509 | 20931.03 | 1.353564
917.58 | 3.61155172 | 0.152803552 | 20916.02 | 1.351381
919.06 | 3.61046173 | 0.152942758 | 20901.37 | 1.349205
920.54 | 3.60939119 | 0.153083804 | 20887.01 | 1.347035
922.01 | 3.60833956 | 0.153226373 | 20873.13 | 1.344888
923.48 | 3.60730618 | 0.153370222 | 20859.47 | 1.342747
924.95 | 3.60629068 | 0.153515129 | 20845.99 | 1.340613
926.42 | 3.60529247 | 0.153660909 | 20832.68 | 1.338486
927.88 | 3.60431104 | 0.153807398 | 20819.73 | 1.33638
929.34 | 3.60334605 | 0.153954412 | 20806.89 | 1.33428
930.8 | 3.6023975 | 0.154101558 | 20794.11 | 1.332187
932.25 | 3.60146443 | 0.154249044 | 20781.64 | 1.330115
933.7 | 3.6005458 | 0.154396894 | 20769.25 | 1.32805
935.15 | 3.59964162 | 0.154544959 | 20756.93 | 1.32599
936.59 | 3.59875177 | 0.154693128 | 20744.89 | 1.323952
938.03 | 3.59787576 | 0.154841369 | 20732.89 | 1.321919
939.47 | 3.59701335 | 0.154989583 | 20720.93 | 1.319893
940.91 | 3.59616419 | 0.155137757 | 20709 | 1.317873
942.34 | 3.5953281 | 0.155285842 | 20697.31 | 1.315873
943.77 | 3.59450474 | 0.155433815 | 20685.64 | 1.313879
945.19 | 3.59369385 | 0.155581644 | 20674.21 | 1.311906
946.61 | 3.59289527 | 0.155729271 | 20662.78 | 1.309938
948.03 | 3.59210929 | 0.155876375 | 20651.32 | 1.307975
949.45 | 3.591335 | 0.156023279 | 20639.87 | 1.306019
950.86 | 3.59057186 | 0.156170036 | 20628.65 | 1.304083
952.26 | 3.58981977 | 0.156316601 | 20617.65 | 1.302165
953.67 | 3.58907874 | 0.156462922 | 20606.44 | 1.30024
955.07 | 3.58834866 | 0.156608958 | 20595.44 | 1.298334
956.46 | 3.58762929 | 0.156754698 | 20584.65 | 1.296447
957.86 | 3.58692046 | 0.156900113 | 20573.63 | 1.294552
959.25 | 3.58622211 | 0.157045188 | 20562.81 | 1.292677
960.63 | 3.58553406 | 0.157189906 | 20552.19 | 1.29082
962.01 | 3.58485617 | 0.157334251 | 20541.56 | 1.288968
963.39 | 3.58418832 | 0.157478183 | 20530.9 | 1.287122
964.76 | 3.58353045 | 0.157621639 | 20520.42 | 1.285294
966.13 | 3.58288278 | 0.157764378 | 20509.88 | 1.283471
967.49 | 3.5822448 | 0.157906629 | 20499.51 | 1.281667
968.85 | 3.58161596 | 0.158048457 | 20489.12 | 1.279868
970.21 | 3.58099615 | 0.158189829 | 20478.7 | 1.278074
971.56 | 3.58038565 | 0.158330624 | 20468.45 | 1.276298
972.91 | 3.57978424 | 0.158470816 | 20458.15 | 1.274527
974.25 | 3.57919187 | 0.158610359 | 20448 | 1.272774
975.59 | 3.57860838 | 0.158749177 | 20437.78 | 1.271026
976.92 | 3.57803367 | 0.158887261 | 20427.71 | 1.269295
978.25 | 3.57746774 | 0.15902453 | 20417.56 | 1.26757
979.58 | 3.57691041 | 0.159160955 | 20407.33 | 1.265849
980.89 | 3.57636159 | 0.159296474 | 20397.43 | 1.264158
982.21 | 3.57582118 | 0.159431031 | 20387.23 | 1.262459
983.52 | 3.57528915 | 0.159564513 | 20377.12 | 1.260778
984.83 | 3.57476572 | 0.159696689 | 20366.87 | 1.259101
986.13 | 3.57425028 | 0.159827775 | 20356.72 | 1.257441
987.42 | 3.57374255 | 0.159957771 | 20346.66 | 1.255798
988.71 | 3.57324217 | 0.160086694 | 20336.49 | 1.254159
990 | 3.57274947 | 0.160214391 | 20326.19 | 1.252525