## Sheet1
250.06 | 75 | 34.096 | 87.165
251.65 | 75 | 33.532 | 87.94
253.25 | 75 | 32.942 | 88.621
254.84 | 75 | 32.337 | 89.18
256.44 | 75 | 31.735 | 89.611
258.04 | 75 | 31.155 | 89.917
259.63 | 75 | 30.611 | 90.117
261.23 | 75 | 30.116 | 90.253
262.83 | 75 | 29.667 | 90.371
264.43 | 75 | 29.257 | 90.516
266.03 | 75 | 28.868 | 90.714
267.63 | 75 | 28.482 | 90.97
269.22 | 75 | 28.082 | 91.269
270.82 | 75 | 27.658 | 91.582
272.42 | 75 | 27.208 | 91.877
274.02 | 75 | 26.726 | 92.12
275.62 | 75 | 26.226 | 92.289
277.22 | 75 | 25.719 | 92.36
278.82 | 75 | 25.214 | 92.327
280.42 | 75 | 24.719 | 92.178
282.02 | 75 | 24.244 | 91.921
283.62 | 75 | 23.795 | 91.556
285.22 | 75 | 23.379 | 91.101
286.82 | 75 | 22.998 | 90.566
288.42 | 75 | 22.656 | 89.97
290.03 | 75 | 22.354 | 89.325
291.63 | 75 | 22.091 | 88.655
293.23 | 75 | 21.866 | 87.972
294.83 | 75 | 21.676 | 87.295
296.43 | 75 | 21.518 | 86.63
298.03 | 75 | 21.39 | 85.992
299.63 | 75 | 21.287 | 85.387
301.23 | 75 | 21.206 | 84.822
302.84 | 75 | 21.144 | 84.3
304.44 | 75 | 21.098 | 83.82
306.04 | 75 | 21.065 | 83.386
307.64 | 75 | 21.042 | 82.997
309.24 | 75 | 21.028 | 82.651
310.84 | 75 | 21.02 | 82.344
312.44 | 75 | 21.018 | 82.074
314.05 | 75 | 21.02 | 81.839
315.65 | 75 | 21.025 | 81.636
317.25 | 75 | 21.033 | 81.463
318.85 | 75 | 21.044 | 81.318
320.45 | 75 | 21.056 | 81.197
322.05 | 75 | 21.069 | 81.101
323.65 | 75 | 21.085 | 81.024
325.25 | 75 | 21.102 | 80.969
326.85 | 75 | 21.121 | 80.933
328.45 | 75 | 21.142 | 80.917
330.05 | 75 | 21.165 | 80.919
331.66 | 75 | 21.19 | 80.939
333.26 | 75 | 21.217 | 80.976
334.86 | 75 | 21.246 | 81.032
336.46 | 75 | 21.277 | 81.106
338.06 | 75 | 21.31 | 81.199
339.66 | 75 | 21.345 | 81.312
341.26 | 75 | 21.382 | 81.444
342.86 | 75 | 21.421 | 81.597
344.46 | 75 | 21.462 | 81.772
346.05 | 75 | 21.504 | 81.968
347.65 | 75 | 21.548 | 82.187
349.25 | 75 | 21.592 | 82.429
350.85 | 75 | 21.638 | 82.694
352.45 | 75 | 21.683 | 82.984
354.05 | 75 | 21.729 | 83.3
355.65 | 75 | 21.775 | 83.641
357.25 | 75 | 21.82 | 84.008
358.84 | 75 | 21.863 | 84.403
360.44 | 75 | 21.906 | 84.824
362.04 | 75 | 21.946 | 85.273
363.64 | 75 | 21.984 | 85.751
365.24 | 75 | 22.019 | 86.257
366.83 | 75 | 22.05 | 86.793
368.43 | 75 | 22.077 | 87.36
370.03 | 75 | 22.099 | 87.959
371.62 | 75 | 22.114 | 88.589
373.22 | 75 | 22.123 | 89.253
374.82 | 75 | 22.123 | 89.95
376.41 | 75 | 22.112 | 90.68
378.01 | 75 | 22.089 | 91.442
379.6 | 75 | 22.052 | 92.233
381.2 | 75 | 21.999 | 93.05
382.79 | 75 | 21.927 | 93.885
384.39 | 75 | 21.836 | 94.73
385.99 | 75 | 21.726 | 95.574
387.58 | 75 | 21.596 | 96.406
389.17 | 75 | 21.45 | 97.215
390.77 | 75 | 21.291 | 97.993
392.36 | 75 | 21.123 | 98.738
393.96 | 75 | 20.951 | 99.453
395.55 | 75 | 20.777 | 100.14
397.14 | 75 | 20.603 | 100.82
398.74 | 75 | 20.425 | 101.49
400.33 | 75 | 20.244 | 102.16
401.92 | 75 | 20.057 | 102.82
403.52 | 75 | 19.863 | 103.45
405.11 | 75 | 19.665 | 104.07
406.7 | 75 | 19.466 | 104.66
408.29 | 75 | 19.269 | 105.21
409.89 | 75 | 19.077 | 105.74
411.48 | 75 | 18.896 | 106.26
413.07 | 75 | 18.724 | 106.78
414.66 | 75 | 18.563 | 107.32
416.25 | 75 | 18.409 | 107.91
417.84 | 75 | 18.256 | 108.55
419.43 | 75 | 18.097 | 109.26
421.02 | 75 | 17.925 | 110.04
422.61 | 75 | 17.733 | 110.87
424.2 | 75 | 17.515 | 111.74
425.79 | 75 | 17.267 | 112.62
427.38 | 75 | 16.989 | 113.48
428.97 | 75 | 16.685 | 114.29
430.56 | 75 | 16.358 | 115.02
432.15 | 75 | 16.016 | 115.66
433.74 | 75 | 15.665 | 116.2
435.33 | 75 | 15.313 | 116.62
436.92 | 75 | 14.965 | 116.92
438.51 | 75 | 14.628 | 117.13
440.1 | 75 | 14.303 | 117.23
441.69 | 75 | 13.995 | 117.26
443.27 | 75 | 13.703 | 117.21
444.86 | 75 | 13.428 | 117.11
446.45 | 75 | 13.169 | 116.96
448.04 | 75 | 12.926 | 116.78
449.62 | 75 | 12.698 | 116.57
451.21 | 75 | 12.484 | 116.34
452.8 | 75 | 12.282 | 116.09
454.39 | 75 | 12.092 | 115.84
455.97 | 75 | 11.911 | 115.58
457.56 | 75 | 11.739 | 115.32
459.15 | 75 | 11.576 | 115.06
460.73 | 75 | 11.419 | 114.79
462.32 | 75 | 11.269 | 114.53
463.91 | 75 | 11.124 | 114.27
465.49 | 75 | 10.985 | 114.02
467.08 | 75 | 10.85 | 113.76
468.66 | 75 | 10.718 | 113.5
470.25 | 75 | 10.591 | 113.24
471.84 | 75 | 10.467 | 112.98
473.42 | 75 | 10.346 | 112.72
475.01 | 75 | 10.229 | 112.45
476.59 | 75 | 10.115 | 112.18
478.18 | 75 | 10.004 | 111.91
479.76 | 75 | 9.896 | 111.63
481.35 | 75 | 9.7913 | 111.35
482.93 | 75 | 9.6896 | 111.07
484.52 | 75 | 9.591 | 110.78
486.1 | 75 | 9.4954 | 110.49
487.69 | 75 | 9.4027 | 110.19
489.27 | 75 | 9.3129 | 109.9
490.86 | 75 | 9.2259 | 109.6
492.44 | 75 | 9.1416 | 109.31
494.03 | 75 | 9.06 | 109.01
495.61 | 75 | 8.9807 | 108.72
497.19 | 75 | 8.9039 | 108.42
498.78 | 75 | 8.8294 | 108.13
500.36 | 75 | 8.7569 | 107.84
501.95 | 75 | 8.6865 | 107.55
503.53 | 75 | 8.6179 | 107.26
505.12 | 75 | 8.5511 | 106.98
506.7 | 75 | 8.4859 | 106.7
508.28 | 75 | 8.4224 | 106.42
509.87 | 75 | 8.3603 | 106.14
511.45 | 75 | 8.2997 | 105.87
513.04 | 75 | 8.2404 | 105.6
514.62 | 75 | 8.1824 | 105.33
516.2 | 75 | 8.1255 | 105.06
517.79 | 75 | 8.0699 | 104.8
519.37 | 75 | 8.0154 | 104.53
520.96 | 75 | 7.962 | 104.27
522.54 | 75 | 7.9096 | 104.01
524.12 | 75 | 7.8582 | 103.75
525.71 | 75 | 7.8079 | 103.5
527.29 | 75 | 7.7584 | 103.24
528.88 | 75 | 7.7099 | 102.99
530.46 | 75 | 7.6623 | 102.74
532.05 | 75 | 7.6156 | 102.49
533.63 | 75 | 7.5697 | 102.24
535.21 | 75 | 7.5247 | 101.99
536.8 | 75 | 7.4806 | 101.74
538.38 | 75 | 7.4372 | 101.5
539.97 | 75 | 7.3947 | 101.26
541.55 | 75 | 7.3529 | 101.01
543.14 | 75 | 7.3119 | 100.77
544.72 | 75 | 7.2717 | 100.53
546.31 | 75 | 7.2322 | 100.29
547.89 | 75 | 7.1934 | 100.06
549.48 | 75 | 7.1553 | 99.82
551.06 | 75 | 7.1179 | 99.586
552.65 | 75 | 7.0811 | 99.353
554.23 | 75 | 7.045 | 99.122
555.82 | 75 | 7.0096 | 98.893
557.4 | 75 | 6.9748 | 98.665
558.99 | 75 | 6.9405 | 98.439
560.57 | 75 | 6.9069 | 98.214
562.16 | 75 | 6.8738 | 97.992
563.74 | 75 | 6.8413 | 97.77
565.33 | 75 | 6.8094 | 97.551
566.91 | 75 | 6.778 | 97.333
568.5 | 75 | 6.7471 | 97.117
570.09 | 75 | 6.7168 | 96.903
571.67 | 75 | 6.6869 | 96.69
573.26 | 75 | 6.6575 | 96.479
574.85 | 75 | 6.6286 | 96.271
576.43 | 75 | 6.6001 | 96.064
578.02 | 75 | 6.5721 | 95.859
579.61 | 75 | 6.5446 | 95.656
581.19 | 75 | 6.5174 | 95.455
582.78 | 75 | 6.4907 | 95.255
584.37 | 75 | 6.4644 | 95.058
585.96 | 75 | 6.4385 | 94.863
587.54 | 75 | 6.413 | 94.669
589.13 | 75 | 6.3879 | 94.478
590.72 | 75 | 6.3632 | 94.289
592.31 | 75 | 6.3389 | 94.101
593.9 | 75 | 6.315 | 93.916
595.48 | 75 | 6.2915 | 93.733
597.07 | 75 | 6.2683 | 93.552
598.66 | 75 | 6.2455 | 93.374
600.25 | 75 | 6.223 | 93.198
601.84 | 75 | 6.2009 | 93.025
603.43 | 75 | 6.1792 | 92.855
605.02 | 75 | 6.1577 | 92.687
606.61 | 75 | 6.1366 | 92.523
608.2 | 75 | 6.1158 | 92.362
609.79 | 75 | 6.0953 | 92.204
611.38 | 75 | 6.0751 | 92.05
612.97 | 75 | 6.0551 | 91.9
614.56 | 75 | 6.0354 | 91.753
616.15 | 75 | 6.0159 | 91.611
617.74 | 75 | 5.9965 | 91.473
619.33 | 75 | 5.9773 | 91.34
620.92 | 75 | 5.9583 | 91.211
622.51 | 75 | 5.9393 | 91.086
624.11 | 75 | 5.9203 | 90.967
625.7 | 75 | 5.9013 | 90.853
627.29 | 75 | 5.8823 | 90.743
628.88 | 75 | 5.8631 | 90.638
630.48 | 75 | 5.8438 | 90.538
632.07 | 75 | 5.8243 | 90.442
633.66 | 75 | 5.8046 | 90.351
635.25 | 75 | 5.7845 | 90.264
636.85 | 75 | 5.7641 | 90.181
638.44 | 75 | 5.7433 | 90.101
640.04 | 75 | 5.7221 | 90.024
641.63 | 75 | 5.7004 | 89.949
643.22 | 75 | 5.6782 | 89.876
644.82 | 75 | 5.6555 | 89.803
646.41 | 75 | 5.6323 | 89.732
648.01 | 75 | 5.6085 | 89.659
649.6 | 75 | 5.5842 | 89.586
651.2 | 75 | 5.5594 | 89.51
652.79 | 75 | 5.534 | 89.432
654.39 | 75 | 5.5082 | 89.35
655.98 | 75 | 5.482 | 89.263
657.58 | 75 | 5.4554 | 89.171
659.18 | 75 | 5.4284 | 89.072
660.77 | 75 | 5.4011 | 88.967
662.37 | 75 | 5.3737 | 88.855
663.97 | 75 | 5.3461 | 88.735
665.56 | 75 | 5.3185 | 88.606
667.16 | 75 | 5.291 | 88.468
668.76 | 75 | 5.2636 | 88.321
670.35 | 75 | 5.2364 | 88.166
671.95 | 75 | 5.2095 | 88
673.55 | 75 | 5.183 | 87.826
675.15 | 75 | 5.1571 | 87.643
676.75 | 75 | 5.1317 | 87.451
678.34 | 75 | 5.1071 | 87.251
679.94 | 75 | 5.0831 | 87.043
681.54 | 75 | 5.06 | 86.829
683.14 | 75 | 5.0378 | 86.608
684.74 | 75 | 5.0164 | 86.383
686.34 | 75 | 4.9961 | 86.153
687.94 | 75 | 4.9767 | 85.92
689.54 | 75 | 4.9584 | 85.684
691.14 | 75 | 4.941 | 85.448
692.74 | 75 | 4.9247 | 85.212
694.34 | 75 | 4.9094 | 84.977
695.94 | 75 | 4.8951 | 84.744
697.54 | 75 | 4.8817 | 84.515
699.14 | 75 | 4.8693 | 84.29
700.74 | 75 | 4.8576 | 84.071
702.34 | 75 | 4.8468 | 83.858
703.94 | 75 | 4.8367 | 83.652
705.54 | 75 | 4.8273 | 83.454
707.14 | 75 | 4.8185 | 83.264
708.74 | 75 | 4.8102 | 83.084
710.34 | 75 | 4.8024 | 82.912
711.94 | 75 | 4.7949 | 82.751
713.54 | 75 | 4.7877 | 82.599
715.14 | 75 | 4.7808 | 82.457
716.74 | 75 | 4.7739 | 82.326
718.35 | 75 | 4.7671 | 82.204
719.95 | 75 | 4.7603 | 82.093
721.55 | 75 | 4.7535 | 81.991
723.15 | 75 | 4.7465 | 81.899
724.75 | 75 | 4.7393 | 81.816
726.35 | 75 | 4.7318 | 81.742
727.95 | 75 | 4.724 | 81.676
729.56 | 75 | 4.7159 | 81.618
731.16 | 75 | 4.7074 | 81.568
732.76 | 75 | 4.6985 | 81.525
734.36 | 75 | 4.6891 | 81.488
735.96 | 75 | 4.6792 | 81.457
737.56 | 75 | 4.6688 | 81.432
739.16 | 75 | 4.6579 | 81.411
740.77 | 75 | 4.6464 | 81.395
742.37 | 75 | 4.6344 | 81.382
743.97 | 75 | 4.6218 | 81.373
745.57 | 75 | 4.6086 | 81.366
747.17 | 75 | 4.5949 | 81.362
748.77 | 75 | 4.5806 | 81.359
750.37 | 75 | 4.5658 | 81.358
751.97 | 75 | 4.5504 | 81.357
753.57 | 75 | 4.5345 | 81.356
755.17 | 75 | 4.518 | 81.355
756.77 | 75 | 4.501 | 81.354
758.37 | 75 | 4.4836 | 81.351
759.97 | 75 | 4.4656 | 81.347
761.57 | 75 | 4.4472 | 81.341
763.17 | 75 | 4.4283 | 81.333
764.77 | 75 | 4.4091 | 81.322
766.37 | 75 | 4.3894 | 81.309
767.97 | 75 | 4.3693 | 81.292
769.57 | 75 | 4.3488 | 81.272
771.16 | 75 | 4.328 | 81.248
772.76 | 75 | 4.3069 | 81.22
774.36 | 75 | 4.2855 | 81.187
775.96 | 75 | 4.2639 | 81.15
777.55 | 75 | 4.2419 | 81.109
779.15 | 75 | 4.2198 | 81.062
780.75 | 75 | 4.1974 | 81.01
782.34 | 75 | 4.1749 | 80.953
783.94 | 75 | 4.1522 | 80.89
785.53 | 75 | 4.1294 | 80.822
787.13 | 75 | 4.1065 | 80.747
788.72 | 75 | 4.0835 | 80.667
790.32 | 75 | 4.0604 | 80.581
791.91 | 75 | 4.0372 | 80.488
793.5 | 75 | 4.0141 | 80.39
795.1 | 75 | 3.9909 | 80.285
796.69 | 75 | 3.9677 | 80.173
798.28 | 75 | 3.9446 | 80.055
799.87 | 75 | 3.9215 | 79.931
801.46 | 75 | 3.8986 | 79.8
803.05 | 75 | 3.8757 | 79.662
804.64 | 75 | 3.8529 | 79.518
806.23 | 75 | 3.8302 | 79.367
807.82 | 75 | 3.8077 | 79.209
809.41 | 75 | 3.7854 | 79.045
810.99 | 75 | 3.7632 | 78.875
812.58 | 75 | 3.7412 | 78.697
814.16 | 75 | 3.7194 | 78.514
815.75 | 75 | 3.6978 | 78.323
817.33 | 75 | 3.6765 | 78.127
818.92 | 75 | 3.6554 | 77.924
820.5 | 75 | 3.6345 | 77.715
822.08 | 75 | 3.614 | 77.5
823.66 | 75 | 3.5937 | 77.278
825.24 | 75 | 3.5736 | 77.051
826.82 | 75 | 3.5539 | 76.818
828.4 | 75 | 3.5345 | 76.579
829.98 | 75 | 3.5154 | 76.335
831.55 | 75 | 3.4966 | 76.085
833.13 | 75 | 3.4782 | 75.83
834.7 | 75 | 3.46 | 75.57
836.28 | 75 | 3.4423 | 75.305
837.85 | 75 | 3.4248 | 75.035
839.42 | 75 | 3.4078 | 74.76
840.99 | 75 | 3.391 | 74.481
842.56 | 75 | 3.3747 | 74.197
844.13 | 75 | 3.3587 | 73.91
845.7 | 75 | 3.343 | 73.618
847.26 | 75 | 3.3278 | 73.323
848.83 | 75 | 3.3129 | 73.024
850.39 | 75 | 3.2984 | 72.722
851.95 | 75 | 3.2842 | 72.416
853.52 | 75 | 3.2704 | 72.108
855.08 | 75 | 3.257 | 71.796
856.63 | 75 | 3.244 | 71.482
858.19 | 75 | 3.2313 | 71.166
859.75 | 75 | 3.219 | 70.847
861.3 | 75 | 3.2071 | 70.527
862.86 | 75 | 3.1955 | 70.205
864.41 | 75 | 3.1843 | 69.881
865.96 | 75 | 3.1734 | 69.555
867.51 | 75 | 3.1629 | 69.228
869.05 | 75 | 3.1528 | 68.901
870.6 | 75 | 3.143 | 68.572
872.14 | 75 | 3.1335 | 68.243
873.69 | 75 | 3.1244 | 67.913
875.23 | 75 | 3.1156 | 67.583
876.77 | 75 | 3.1071 | 67.253
878.3 | 75 | 3.099 | 66.923
879.84 | 75 | 3.0912 | 66.593
881.37 | 75 | 3.0837 | 66.263
882.91 | 75 | 3.0765 | 65.934
884.44 | 75 | 3.0695 | 65.605
885.97 | 75 | 3.0629 | 65.278
887.49 | 75 | 3.0566 | 64.951
889.02 | 75 | 3.0506 | 64.625
890.54 | 75 | 3.0448 | 64.3
892.06 | 75 | 3.0393 | 63.977
893.58 | 75 | 3.0341 | 63.655
895.1 | 75 | 3.0291 | 63.335
896.61 | 75 | 3.0244 | 63.016
898.13 | 75 | 3.02 | 62.699
899.64 | 75 | 3.0157 | 62.384
901.14 | 75 | 3.0117 | 62.071
902.65 | 75 | 3.008 | 61.76
904.15 | 75 | 3.0044 | 61.451
905.66 | 75 | 3.0011 | 61.144
907.15 | 75 | 2.998 | 60.839
908.65 | 75 | 2.995 | 60.536
910.15 | 75 | 2.9923 | 60.236
911.64 | 75 | 2.9898 | 59.939
913.13 | 75 | 2.9874 | 59.644
914.62 | 75 | 2.9852 | 59.351
916.1 | 75 | 2.9832 | 59.061
917.58 | 75 | 2.9814 | 58.773
919.06 | 75 | 2.9797 | 58.488
920.54 | 75 | 2.9782 | 58.206
922.01 | 75 | 2.9768 | 57.926
923.48 | 75 | 2.9756 | 57.65
924.95 | 75 | 2.9745 | 57.375
926.42 | 75 | 2.9736 | 57.104
927.88 | 75 | 2.9728 | 56.835
929.34 | 75 | 2.9721 | 56.57
930.8 | 75 | 2.9715 | 56.306
932.25 | 75 | 2.9711 | 56.046
933.7 | 75 | 2.9707 | 55.788
935.15 | 75 | 2.9705 | 55.534
936.59 | 75 | 2.9704 | 55.282
938.03 | 75 | 2.9703 | 55.032
939.47 | 75 | 2.9704 | 54.786
940.91 | 75 | 2.9706 | 54.542
942.34 | 75 | 2.9708 | 54.301
943.77 | 75 | 2.9711 | 54.063
945.19 | 75 | 2.9715 | 53.827
946.61 | 75 | 2.972 | 53.595
948.03 | 75 | 2.9726 | 53.365
949.45 | 75 | 2.9732 | 53.137
950.86 | 75 | 2.9739 | 52.912
952.26 | 75 | 2.9746 | 52.69
953.67 | 75 | 2.9754 | 52.471
955.07 | 75 | 2.9763 | 52.254
956.46 | 75 | 2.9772 | 52.039
957.86 | 75 | 2.9782 | 51.827
959.25 | 75 | 2.9792 | 51.618
960.63 | 75 | 2.9803 | 51.411
962.01 | 75 | 2.9814 | 51.207
963.39 | 75 | 2.9826 | 51.005
964.76 | 75 | 2.9838 | 50.805
966.13 | 75 | 2.985 | 50.608
967.49 | 75 | 2.9863 | 50.414
968.85 | 75 | 2.9876 | 50.221
970.21 | 75 | 2.9889 | 50.031
971.56 | 75 | 2.9903 | 49.844
972.91 | 75 | 2.9917 | 49.658
974.25 | 75 | 2.9931 | 49.475
975.59 | 75 | 2.9945 | 49.294
976.92 | 75 | 2.996 | 49.115
978.25 | 75 | 2.9975 | 48.938
979.58 | 75 | 2.999 | 48.764
980.89 | 75 | 3.0005 | 48.592
982.21 | 75 | 3.0021 | 48.421
983.52 | 75 | 3.0036 | 48.253
984.83 | 75 | 3.0052 | 48.087
986.13 | 75 | 3.0068 | 47.923
987.42 | 75 | 3.0084 | 47.761
988.71 | 75 | 3.01 | 47.601
990 | 75 | 3.0116 | 47.442