## גיליון1
nm | n | k | α | E[ev]
250.06 | 3.17348306 | 4.67527483 | 2348294.5 | 4.95881
251.65 | 3.36021515 | 4.63113381 | 2311426.2 | 4.927479
253.25 | 3.54489815 | 4.55726225 | 2260186.1 | 4.896347
254.84 | 3.71747458 | 4.4543108 | 2195343.9 | 4.865798
256.44 | 3.86884462 | 4.3273198 | 2119448.5 | 4.835439
258.04 | 3.99290442 | 4.18478499 | 2036928.4 | 4.805457
259.63 | 4.08784915 | 4.03681004 | 1952868.9 | 4.776027
261.23 | 4.15636161 | 3.89285183 | 1871692.3 | 4.746775
262.83 | 4.20462735 | 3.75966041 | 1796649.3 | 4.717878
264.43 | 4.24043044 | 3.64008312 | 1728981.0 | 4.689332
266.03 | 4.27098144 | 3.53306843 | 1668057.7 | 4.661128
267.63 | 4.30120939 | 3.43480457 | 1611969.7 | 4.633262
269.22 | 4.33304537 | 3.34044625 | 1558428.2 | 4.605899
270.82 | 4.3657433 | 3.245719 | 1505288.8 | 4.578687
272.42 | 4.39685195 | 3.14792962 | 1451361.7 | 4.551795
274.02 | 4.42334118 | 3.04623309 | 1396273.5 | 4.525217
275.62 | 4.44249629 | 2.94136899 | 1340381.5 | 4.498948
277.22 | 4.45243963 | 2.83512076 | 1284507.5 | 4.472982
278.82 | 4.45230217 | 2.72974715 | 1229668.8 | 4.447314
280.42 | 4.44214698 | 2.6275217 | 1176865.9 | 4.421939
282.02 | 4.42276642 | 2.53042621 | 1126946.8 | 4.396851
283.62 | 4.39543601 | 2.43998016 | 1080535.6 | 4.372047
285.22 | 4.36168573 | 2.35719982 | 1038020.8 | 4.347521
286.82 | 4.32311401 | 2.28262049 | 999571.6 | 4.323269
288.42 | 4.28125161 | 2.21636919 | 965175.7 | 4.299286
290.03 | 4.2374791 | 2.15825329 | 934650.3 | 4.27542
291.63 | 4.19297653 | 2.10784496 | 907812.4 | 4.251963
293.23 | 4.14871052 | 2.06456662 | 884321.4 | 4.228762
294.83 | 4.10543988 | 2.02775574 | 863840.6 | 4.205814
296.43 | 4.06372897 | 1.99671667 | 846026.4 | 4.183112
298.03 | 4.02397912 | 1.97076036 | 830545.6 | 4.160655
299.63 | 3.98645016 | 1.94923035 | 817085.5 | 4.138437
301.23 | 3.95128873 | 1.93151793 | 805360.2 | 4.116456
302.84 | 3.91855353 | 1.91707299 | 795087.7 | 4.094571
304.44 | 3.88823419 | 1.90540745 | 786096.4 | 4.073052
306.04 | 3.86026963 | 1.89609453 | 778164.5 | 4.051758
307.64 | 3.83456464 | 1.88876741 | 771125.9 | 4.030685
309.24 | 3.81099958 | 1.88311434 | 764840.1 | 4.009831
310.84 | 3.78944207 | 1.87887437 | 759190 | 3.989191
312.44 | 3.76975441 | 1.87583218 | 754079.3 | 3.968762
314.05 | 3.75179669 | 1.8738132 | 749405.9 | 3.948416
315.65 | 3.73543324 | 1.87267839 | 745155.7 | 3.928402
317.25 | 3.7205363 | 1.87231893 | 741255.3 | 3.908589
318.85 | 3.7069881 | 1.87265157 | 737666.7 | 3.888976
320.45 | 3.69468153 | 1.87361462 | 734361 | 3.869558
322.05 | 3.68352207 | 1.87516395 | 731316.9 | 3.850334
323.65 | 3.67342779 | 1.87726963 | 728518.7 | 3.831299
325.25 | 3.66432863 | 1.87991301 | 725955.6 | 3.812452
326.85 | 3.6561674 | 1.88308374 | 723620.4 | 3.793789
328.45 | 3.64889835 | 1.88677768 | 721507.9 | 3.775308
330.05 | 3.64248567 | 1.89099559 | 719615.3 | 3.757007
331.66 | 3.63690474 | 1.89574034 | 717918.9 | 3.738769
333.26 | 3.63213917 | 1.90101684 | 716460.8 | 3.720819
334.86 | 3.62818148 | 1.9068301 | 715217.9 | 3.70304
336.46 | 3.6250317 | 1.91318459 | 714188.9 | 3.685431
338.06 | 3.6226962 | 1.92008392 | 713372 | 3.667988
339.66 | 3.62118788 | 1.92752967 | 712764.9 | 3.65071
341.26 | 3.62052491 | 1.9355217 | 712364.5 | 3.633593
342.86 | 3.62072978 | 1.94405732 | 712167.1 | 3.616637
344.46 | 3.62183023 | 1.95313102 | 712167.6 | 3.599837
346.05 | 3.62385689 | 1.96273458 | 712381.1 | 3.583297
347.65 | 3.62684446 | 1.97285714 | 712759.5 | 3.566806
349.25 | 3.63083085 | 1.98348433 | 713316.1 | 3.550465
350.85 | 3.63585646 | 1.99459885 | 714041.9 | 3.534274
352.45 | 3.64196512 | 2.00618032 | 714927.6 | 3.51823
354.05 | 3.64920317 | 2.01820508 | 715962.6 | 3.50233
355.65 | 3.65761968 | 2.03064589 | 717135.2 | 3.486574
357.25 | 3.66726674 | 2.04347224 | 718432.8 | 3.470959
358.84 | 3.67819982 | 2.05664992 | 719861.9 | 3.455579
360.44 | 3.69047772 | 2.07014105 | 721367.5 | 3.44024
362.04 | 3.70416366 | 2.08390336 | 722954 | 3.425036
363.64 | 3.71932604 | 2.09788975 | 724603.9 | 3.409966
365.24 | 3.73603922 | 2.1120474 | 726298.2 | 3.395028
366.83 | 3.75438472 | 2.1263161 | 728035.6 | 3.380312
368.43 | 3.7744538 | 2.14062604 | 729752.3 | 3.365633
370.03 | 3.79634817 | 2.15489502 | 731440.2 | 3.35108
371.62 | 3.82018188 | 2.16902227 | 733085.4 | 3.336742
373.22 | 3.84608 | 2.18288195 | 734606.9 | 3.322437
374.82 | 3.87418013 | 2.19631474 | 735972.3 | 3.308255
376.41 | 3.90462369 | 2.20911573 | 737134.9 | 3.29428
378.01 | 3.93754801 | 2.2210223 | 737971 | 3.280336
379.6 | 3.97306758 | 2.23170243 | 738413.7 | 3.266596
381.2 | 4.0112483 | 2.240746 | 738294.1 | 3.252886
382.79 | 4.05206972 | 2.24766645 | 737498.1 | 3.239374
384.39 | 4.09538111 | 2.25191819 | 735817.6 | 3.22589
385.99 | 4.14085605 | 2.25294076 | 733100.2 | 3.212518
387.58 | 4.18796268 | 2.25023551 | 729216.1 | 3.199339
389.17 | 4.23597454 | 2.2434701 | 724053.4 | 3.186268
390.77 | 4.28404611 | 2.23258575 | 717590.3 | 3.173222
392.36 | 4.33136226 | 2.21785904 | 709968.1 | 3.160363
393.96 | 4.37732123 | 2.19986768 | 701348.8 | 3.147528
395.55 | 4.42168574 | 2.17933528 | 692009.9 | 3.134875
397.14 | 4.46461266 | 2.1568936 | 682141.9 | 3.122325
398.74 | 4.50652233 | 2.13285931 | 671834.1 | 3.109796
400.33 | 4.54784092 | 2.10714048 | 661096.7 | 3.097445
401.92 | 4.58873585 | 2.07932955 | 649790.5 | 3.085191
403.52 | 4.62897024 | 2.04894509 | 637756.5 | 3.072958
405.11 | 4.66793944 | 2.01571155 | 624949.7 | 3.060897
406.7 | 4.70487055 | 1.97974991 | 611400.5 | 3.04893
408.29 | 4.73908265 | 1.94162243 | 597290.6 | 3.037057
409.89 | 4.77022601 | 1.90222026 | 582885.3 | 3.025202
411.48 | 4.79842328 | 1.86255755 | 568526.4 | 3.013512
413.07 | 4.82429519 | 1.82352679 | 554470.1 | 3.001913
414.66 | 4.84888057 | 1.78565284 | 540872 | 2.990402
416.25 | 4.87344149 | 1.74891106 | 527719.5 | 2.978979
417.84 | 4.89919514 | 1.71261679 | 514801.5 | 2.967643
419.43 | 4.92698473 | 1.67546762 | 501725.5 | 2.956393
421.02 | 4.95697924 | 1.63574131 | 487979.5 | 2.945228
422.61 | 4.98849369 | 1.59164445 | 473037.9 | 2.934147
424.2 | 5.01999825 | 1.54174788 | 456491.1 | 2.923149
425.79 | 5.04936155 | 1.48536016 | 438153.2 | 2.912234
427.38 | 5.07425211 | 1.42274834 | 418122.5 | 2.901399
428.97 | 5.09259811 | 1.3551072 | 396767.8 | 2.890645
430.56 | 5.10295499 | 1.28433944 | 374658.7 | 2.87997
432.15 | 5.1047092 | 1.21268265 | 352453.9 | 2.869374
433.74 | 5.09807926 | 1.14233496 | 330791 | 2.858856
435.33 | 5.08395665 | 1.07514237 | 310196.6 | 2.848414
436.92 | 5.06365553 | 1.01242388 | 291038.3 | 2.838048
438.51 | 5.03865416 | 0.954938744 | 273517.8 | 2.827758
440.1 | 5.01038192 | 0.902944154 | 257690.9 | 2.817541
441.69 | 4.98008473 | 0.856323475 | 243506.1 | 2.807399
443.27 | 4.94876605 | 0.814719399 | 230849.7 | 2.797392
444.86 | 4.91718003 | 0.777646089 | 219557.5 | 2.787394
446.45 | 4.88586404 | 0.744577991 | 209472.5 | 2.777467
448.04 | 4.85518139 | 0.715002296 | 200438.1 | 2.76761
449.62 | 4.82536009 | 0.688443697 | 192314.7 | 2.757884
451.21 | 4.7965355 | 0.664482227 | 184967 | 2.748166
452.8 | 4.76877154 | 0.642749508 | 178289.2 | 2.738516
454.39 | 4.74208533 | 0.622929491 | 172186.8 | 2.728933
455.97 | 4.71646043 | 0.604752592 | 166583.2 | 2.719477
457.56 | 4.6918611 | 0.587992835 | 161403.8 | 2.710027
459.15 | 4.66823457 | 0.572459197 | 156595.6 | 2.700642
460.73 | 4.64552276 | 0.557994667 | 152115.4 | 2.691381
462.32 | 4.62366335 | 0.544469408 | 147917.8 | 2.682125
463.91 | 4.60259562 | 0.531778547 | 143974.9 | 2.672932
465.49 | 4.58226153 | 0.519836987 | 140264.1 | 2.66386
467.08 | 4.56260715 | 0.508575988 | 136758.5 | 2.654791
468.66 | 4.54358612 | 0.4979408 | 133447.2 | 2.645841
470.25 | 4.52515746 | 0.487886228 | 130310.5 | 2.636895
471.84 | 4.50728751 | 0.478374893 | 127339.5 | 2.628009
473.42 | 4.48994882 | 0.469374514 | 124526.7 | 2.619239
475.01 | 4.47311999 | 0.460856234 | 121857.5 | 2.610471
476.59 | 4.45678232 | 0.452792142 | 119328.3 | 2.601817
478.18 | 4.44092213 | 0.445155792 | 116925.8 | 2.593166
479.76 | 4.42552782 | 0.437920792 | 114646.6 | 2.584626
481.35 | 4.41058765 | 0.431059924 | 112477.7 | 2.576088
482.93 | 4.39609168 | 0.424546526 | 110415.7 | 2.56766
484.52 | 4.38202899 | 0.418353825 | 108448 | 2.559234
486.1 | 4.36838782 | 0.412455286 | 106571.5 | 2.550915
487.69 | 4.3551561 | 0.406825573 | 104774.1 | 2.542599
489.27 | 4.34232005 | 0.401440157 | 103053.3 | 2.534388
490.86 | 4.3298656 | 0.396276351 | 101398.2 | 2.526179
492.44 | 4.31777719 | 0.391312871 | 99806.87 | 2.518073
494.03 | 4.30603897 | 0.3865305 | 98269.8 | 2.509969
495.61 | 4.29463484 | 0.381911991 | 96786.07 | 2.501967
497.19 | 4.28354888 | 0.377442223 | 95349.35 | 2.494016
498.78 | 4.27276437 | 0.373107583 | 93953.87 | 2.486066
500.36 | 4.26226622 | 0.368896838 | 92600.21 | 2.478216
501.95 | 4.25203848 | 0.364799918 | 91281.74 | 2.470366
503.53 | 4.24206711 | 0.360808653 | 89999.74 | 2.462614
505.12 | 4.23233792 | 0.356915998 | 88748.51 | 2.454862
506.7 | 4.22283857 | 0.353116441 | 87529.95 | 2.447207
508.28 | 4.21355643 | 0.349405002 | 86340.73 | 2.4396
509.87 | 4.20448041 | 0.345777792 | 85177.97 | 2.431992
511.45 | 4.19560013 | 0.342231639 | 84043.98 | 2.424479
513.04 | 4.18690644 | 0.338764041 | 82934.59 | 2.416966
514.62 | 4.17839042 | 0.335372749 | 81852.27 | 2.409545
516.2 | 4.17004438 | 0.332056086 | 80794.74 | 2.40217
517.79 | 4.16186059 | 0.328812354 | 79759.81 | 2.394793
519.37 | 4.15383288 | 0.325640361 | 78750.08 | 2.387508
520.96 | 4.14595516 | 0.322538989 | 77762.01 | 2.380221
522.54 | 4.13822199 | 0.319507221 | 76798.15 | 2.373024
524.12 | 4.13062853 | 0.316544105 | 75856.56 | 2.36587
525.71 | 4.12317003 | 0.313648656 | 74935.37 | 2.358715
527.29 | 4.11584254 | 0.310820097 | 74037.07 | 2.351647
528.88 | 4.10864217 | 0.308057468 | 73158.41 | 2.344577
530.46 | 4.10156574 | 0.305359981 | 72301.8 | 2.337594
532.05 | 4.09460993 | 0.302726661 | 71464.09 | 2.330608
533.63 | 4.08777174 | 0.300156603 | 70647.58 | 2.323707
535.21 | 4.08104887 | 0.297648935 | 69850.54 | 2.316848
536.8 | 4.07443843 | 0.295202531 | 69071.23 | 2.309985
538.38 | 4.06793852 | 0.292816538 | 68311.89 | 2.303206
539.97 | 4.06154685 | 0.290489748 | 67569.52 | 2.296424
541.55 | 4.05526171 | 0.288221235 | 66846.25 | 2.289724
543.14 | 4.04908104 | 0.286009728 | 66139.16 | 2.283021
544.72 | 4.04300327 | 0.283854146 | 65450.29 | 2.276399
546.31 | 4.03702674 | 0.281753221 | 64776.78 | 2.269774
547.89 | 4.03115001 | 0.279705798 | 64120.62 | 2.263228
549.48 | 4.02537162 | 0.277710543 | 63479.01 | 2.256679
551.06 | 4.01969049 | 0.275766215 | 62853.84 | 2.250209
552.65 | 4.01410498 | 0.273871438 | 62242.38 | 2.243735
554.23 | 4.00861424 | 0.272024899 | 61646.48 | 2.237338
555.82 | 4.00321664 | 0.270225106 | 61063.43 | 2.230938
557.4 | 3.99791149 | 0.268470755 | 60495.02 | 2.224614
558.99 | 3.99269728 | 0.266760309 | 59938.63 | 2.218287
560.57 | 3.9875733 | 0.265092416 | 59395.99 | 2.212034
562.16 | 3.98253827 | 0.263465555 | 58864.51 | 2.205778
563.74 | 3.97759111 | 0.261878184 | 58345.87 | 2.199596
565.33 | 3.97273081 | 0.260328863 | 57837.56 | 2.193409
566.91 | 3.96795639 | 0.25881608 | 57341.2 | 2.187296
568.5 | 3.9632666 | 0.257338283 | 56854.33 | 2.181179
570.09 | 3.9586607 | 0.255893995 | 56377.56 | 2.175095
571.67 | 3.95413737 | 0.254481666 | 55911.45 | 2.169084
573.26 | 3.94969574 | 0.253099834 | 55453.61 | 2.163067
574.85 | 3.94533451 | 0.251746965 | 55004.64 | 2.157084
576.43 | 3.94105278 | 0.250421613 | 54565.09 | 2.151172
578.02 | 3.93684928 | 0.249122225 | 54132.64 | 2.145254
579.61 | 3.93272298 | 0.247847448 | 53707.91 | 2.13937
581.19 | 3.92867282 | 0.246595809 | 53291.41 | 2.133554
582.78 | 3.92469748 | 0.245365925 | 52880.95 | 2.127733
584.37 | 3.92079587 | 0.24415643 | 52477.11 | 2.121943
585.96 | 3.91696684 | 0.242965995 | 52079.54 | 2.116185
587.54 | 3.91320915 | 0.241793334 | 51688.81 | 2.110495
589.13 | 3.90952155 | 0.240637156 | 51302.81 | 2.104799
590.72 | 3.90590309 | 0.23949632 | 50922.16 | 2.099133
592.31 | 3.90235231 | 0.238369591 | 50546.54 | 2.093498
593.9 | 3.89886818 | 0.237255832 | 50175.67 | 2.087894
595.48 | 3.8954496 | 0.236154035 | 49810.15 | 2.082354
597.07 | 3.89209524 | 0.235063082 | 49448.01 | 2.076808
598.66 | 3.88880403 | 0.233981962 | 49089.86 | 2.071293
600.25 | 3.88557489 | 0.232909737 | 48735.47 | 2.065806
601.84 | 3.88240673 | 0.231845423 | 48384.6 | 2.060348
603.43 | 3.87929865 | 0.230788125 | 48037.04 | 2.054919
605.02 | 3.87624934 | 0.229736919 | 47692.57 | 2.049519
606.61 | 3.87325809 | 0.228690926 | 47350.98 | 2.044147
608.2 | 3.87032378 | 0.227649188 | 47012.07 | 2.038803
609.79 | 3.86744568 | 0.226610861 | 46675.62 | 2.033487
611.38 | 3.86462303 | 0.225575016 | 46341.43 | 2.028199
612.97 | 3.86185457 | 0.22454065 | 46009.28 | 2.022938
614.56 | 3.85913983 | 0.223506786 | 45678.94 | 2.017704
616.15 | 3.85647806 | 0.222472417 | 45350.22 | 2.012497
617.74 | 3.85386827 | 0.221436384 | 45022.84 | 2.007317
619.33 | 3.85130986 | 0.220397582 | 44696.59 | 2.002164
620.92 | 3.84880198 | 0.219354744 | 44371.18 | 1.997037
622.51 | 3.84634374 | 0.218306553 | 44046.37 | 1.991936
624.11 | 3.8439341 | 0.217251591 | 43721.14 | 1.986829
625.7 | 3.84157235 | 0.216188447 | 43396.63 | 1.98178
627.29 | 3.83925738 | 0.215115541 | 43071.8 | 1.976757
628.88 | 3.83698793 | 0.214031223 | 42746.35 | 1.971759
630.48 | 3.83476278 | 0.212933897 | 42419.26 | 1.966755
632.07 | 3.83258046 | 0.211821772 | 42091.56 | 1.961808
633.66 | 3.8304393 | 0.210693184 | 41762.24 | 1.956885
635.25 | 3.82833761 | 0.209546308 | 41430.96 | 1.951987
636.85 | 3.82627323 | 0.208379467 | 41096.74 | 1.947083
638.44 | 3.82424401 | 0.20719098 | 40760.58 | 1.942234
640.04 | 3.8222475 | 0.205979253 | 40420.9 | 1.937379
641.63 | 3.82028096 | 0.204742771 | 40078.69 | 1.932578
643.22 | 3.81834162 | 0.203480271 | 39733.1 | 1.927801
644.82 | 3.81642628 | 0.202190567 | 39383.29 | 1.923017
646.41 | 3.8145315 | 0.200872694 | 39030.35 | 1.918287
648.01 | 3.81265392 | 0.199526 | 38672.96 | 1.913551
649.6 | 3.81078993 | 0.198150141 | 38312.28 | 1.908867
651.2 | 3.80893551 | 0.196744958 | 37947.12 | 1.904177
652.79 | 3.80708683 | 0.195310761 | 37578.75 | 1.899539
654.39 | 3.80523998 | 0.193848183 | 37206.15 | 1.894894
655.98 | 3.80339087 | 0.19235825 | 36830.69 | 1.890302
657.58 | 3.80153551 | 0.190842389 | 36451.54 | 1.885702
659.18 | 3.79966997 | 0.189302434 | 36069.64 | 1.881125
660.77 | 3.79779037 | 0.187740636 | 35685.98 | 1.876599
662.37 | 3.79589328 | 0.186159695 | 35300 | 1.872065
663.97 | 3.79397495 | 0.184562583 | 34912.81 | 1.867554
665.56 | 3.79203235 | 0.182952845 | 34525.63 | 1.863093
667.16 | 3.79006242 | 0.181334197 | 34138.1 | 1.858625
668.76 | 3.78806273 | 0.179710893 | 33751.55 | 1.854178
670.35 | 3.78603116 | 0.178087398 | 33367.31 | 1.84978
671.95 | 3.78396582 | 0.176468348 | 32985.23 | 1.845375
673.55 | 3.78186569 | 0.174858802 | 32606.73 | 1.840992
675.15 | 3.77972977 | 0.173263917 | 32232.76 | 1.836629
676.75 | 3.77755782 | 0.17168892 | 31864.25 | 1.832287
678.34 | 3.77535028 | 0.170139163 | 31502.61 | 1.827992
679.94 | 3.77310798 | 0.168620073 | 31147.87 | 1.82369
681.54 | 3.77083221 | 0.167136992 | 30801.43 | 1.819409
683.14 | 3.76852507 | 0.165695104 | 30464.19 | 1.815148
684.74 | 3.76618905 | 0.164299532 | 30137.02 | 1.810906
686.34 | 3.76382722 | 0.162955125 | 29820.74 | 1.806685
687.94 | 3.76144326 | 0.161666445 | 29516.1 | 1.802483
689.54 | 3.75904149 | 0.160437703 | 29223.79 | 1.7983
691.14 | 3.75662647 | 0.159272727 | 28944.43 | 1.794137
692.74 | 3.75420323 | 0.158174876 | 28678.53 | 1.789993
694.34 | 3.75177719 | 0.157147071 | 28426.52 | 1.785869
695.94 | 3.74935414 | 0.156191606 | 28188.73 | 1.781763
697.54 | 3.74693993 | 0.155310254 | 27965.38 | 1.777676
699.14 | 3.74454084 | 0.154504211 | 27756.57 | 1.773608
700.74 | 3.74216319 | 0.153773995 | 27562.31 | 1.769558
702.34 | 3.73981335 | 0.153119555 | 27382.49 | 1.765527
703.94 | 3.73749781 | 0.152540164 | 27216.87 | 1.761514
705.54 | 3.73522285 | 0.152034476 | 27065.13 | 1.757519
707.14 | 3.73299473 | 0.151600517 | 26926.81 | 1.753542
708.74 | 3.73081943 | 0.151235712 | 26801.37 | 1.749584
710.34 | 3.7287027 | 0.150936912 | 26688.17 | 1.745643
711.94 | 3.72665015 | 0.150700423 | 26586.47 | 1.74172
713.54 | 3.72466682 | 0.150522026 | 26495.45 | 1.737814
715.14 | 3.72275739 | 0.150397057 | 26414.23 | 1.733926
716.74 | 3.72092611 | 0.150320411 | 26341.83 | 1.730056
718.35 | 3.71917693 | 0.15028662 | 26276.88 | 1.726178
719.95 | 3.71751298 | 0.150289905 | 26219.06 | 1.722342
721.55 | 3.71593695 | 0.150324213 | 26166.89 | 1.718523
723.15 | 3.71445114 | 0.150383286 | 26119.26 | 1.71472
724.75 | 3.71305721 | 0.150460718 | 26075.01 | 1.710935
726.35 | 3.71175611 | 0.150550012 | 26033.02 | 1.707166
727.95 | 3.71054827 | 0.150644624 | 25992.12 | 1.703414
729.56 | 3.70943387 | 0.150738022 | 25950.84 | 1.699655
731.16 | 3.70841205 | 0.150823756 | 25908.78 | 1.695935
732.76 | 3.70748178 | 0.150895467 | 25864.5 | 1.692232
734.36 | 3.70664142 | 0.150946968 | 25816.96 | 1.688545
735.96 | 3.7058888 | 0.150972279 | 25765.15 | 1.684874
737.56 | 3.70522136 | 0.15096565 | 25708.13 | 1.681219
739.16 | 3.70463603 | 0.150921608 | 25644.99 | 1.67758
740.77 | 3.70412946 | 0.150834991 | 25574.57 | 1.673934
742.37 | 3.70369783 | 0.150700973 | 25496.78 | 1.670326
743.97 | 3.70333711 | 0.150515071 | 25410.56 | 1.666734
745.57 | 3.70304283 | 0.150273173 | 25315.28 | 1.663157
747.17 | 3.70281045 | 0.149971582 | 25210.37 | 1.659596
748.77 | 3.70263517 | 0.149606973 | 25095.34 | 1.656049
750.37 | 3.70251198 | 0.149176431 | 24969.76 | 1.652518
751.97 | 3.70243575 | 0.148677442 | 24833.29 | 1.649002
753.57 | 3.70240131 | 0.148107919 | 24685.64 | 1.645501
755.17 | 3.70240342 | 0.147466192 | 24526.6 | 1.642014
756.77 | 3.70243676 | 0.146750929 | 24356.04 | 1.638543
758.37 | 3.70249612 | 0.145961263 | 24173.87 | 1.635086
759.97 | 3.70257612 | 0.14509667 | 23980.08 | 1.631643
761.57 | 3.70267161 | 0.144156959 | 23774.72 | 1.628215
763.17 | 3.70277762 | 0.143142348 | 23557.9 | 1.624802
764.77 | 3.70288892 | 0.142053407 | 23329.77 | 1.621403
766.37 | 3.70300092 | 0.140890978 | 23090.55 | 1.618017
767.97 | 3.7031087 | 0.139656178 | 22840.5 | 1.614646
769.57 | 3.70320776 | 0.138350507 | 22579.91 | 1.611289
771.16 | 3.70329384 | 0.136975606 | 22309.42 | 1.607967
772.76 | 3.70336267 | 0.135533416 | 22028.83 | 1.604638
774.36 | 3.70341039 | 0.134026174 | 21738.84 | 1.601322
775.96 | 3.70343317 | 0.132456143 | 21439.88 | 1.598021
777.55 | 3.70342761 | 0.130825946 | 21132.71 | 1.594753
779.15 | 3.70339035 | 0.12913828 | 20817.26 | 1.591478
780.75 | 3.7033184 | 0.127395975 | 20494.31 | 1.588216
782.34 | 3.7032089 | 0.12560198 | 20164.65 | 1.584989
783.94 | 3.70305921 | 0.123759411 | 19828.28 | 1.581754
785.53 | 3.70286717 | 0.121871405 | 19486.27 | 1.578552
787.13 | 3.70263054 | 0.119941173 | 19138.66 | 1.575343
788.72 | 3.70234756 | 0.117972029 | 18786.5 | 1.572168
790.32 | 3.70201651 | 0.115967204 | 18429.85 | 1.568985
791.91 | 3.70163602 | 0.11393013 | 18069.76 | 1.565835
793.5 | 3.70120486 | 0.111864061 | 17706.52 | 1.562697
795.1 | 3.70072215 | 0.109772361 | 17340.47 | 1.559552
796.69 | 3.70018703 | 0.107658319 | 16972.58 | 1.55644
798.28 | 3.69959894 | 0.105525252 | 16603.16 | 1.55334
799.87 | 3.69895746 | 0.103376301 | 16232.72 | 1.550252
801.46 | 3.69826253 | 0.10121475 | 15861.77 | 1.547176
803.05 | 3.69751409 | 0.0990436239 | 15490.79 | 1.544113
804.64 | 3.69671223 | 0.0968660152 | 15120.27 | 1.541062
806.23 | 3.69585731 | 0.0946849323 | 14750.66 | 1.538023
807.82 | 3.69494983 | 0.0925031634 | 14382.41 | 1.534995
809.41 | 3.69399031 | 0.0903235559 | 14015.94 | 1.53198
810.99 | 3.69297948 | 0.0881487585 | 13651.81 | 1.528995
812.58 | 3.6919182 | 0.0859814009 | 13290.09 | 1.526004
814.16 | 3.69080759 | 0.0838240414 | 12931.49 | 1.523042
815.75 | 3.68964853 | 0.0816789597 | 12576.01 | 1.520074
817.33 | 3.68844229 | 0.0795484673 | 12224.3 | 1.517135
818.92 | 3.68719007 | 0.0774346995 | 11876.37 | 1.514189
820.5 | 3.68589321 | 0.075339678 | 11532.8 | 1.511274
822.08 | 3.68455317 | 0.0732654388 | 11193.73 | 1.508369
823.66 | 3.68317151 | 0.071213834 | 10859.41 | 1.505476
825.24 | 3.68174956 | 0.0691864148 | 10530.04 | 1.502593
826.82 | 3.68028891 | 0.067184746 | 10205.85 | 1.499722
828.4 | 3.67879134 | 0.0652105227 | 9887.061 | 1.496861
829.98 | 3.67725825 | 0.0632648384 | 9573.801 | 1.494012
831.55 | 3.67569151 | 0.061349161 | 9266.376 | 1.491191
833.13 | 3.67409278 | 0.0594646051 | 8964.693 | 1.488363
834.7 | 3.67246376 | 0.0576121796 | 8669.09 | 1.485564
836.28 | 3.670806 | 0.0557926792 | 8379.443 | 1.482757
837.85 | 3.66912141 | 0.0540071356 | 8096.075 | 1.479979
839.42 | 3.66741165 | 0.0522561427 | 7818.936 | 1.47721
840.99 | 3.66567848 | 0.0505405285 | 7548.116 | 1.474453
842.56 | 3.6639234 | 0.0488605976 | 7283.625 | 1.471705
844.13 | 3.66214819 | 0.0472168859 | 7025.507 | 1.468968
845.7 | 3.66035461 | 0.0456098375 | 6773.792 | 1.466241
847.26 | 3.65854422 | 0.0440397109 | 6528.56 | 1.463541
848.83 | 3.6567186 | 0.0425066869 | 6289.646 | 1.460834
850.39 | 3.65487931 | 0.0410108724 | 6057.18 | 1.458154
851.95 | 3.65302787 | 0.0395523045 | 5831.058 | 1.455484
853.52 | 3.65116593 | 0.0381310416 | 5611.185 | 1.452807
855.08 | 3.64929493 | 0.0367470721 | 5397.661 | 1.450157
856.63 | 3.64741613 | 0.0354000649 | 5190.395 | 1.447533
858.19 | 3.64553111 | 0.0340899765 | 4989.223 | 1.444901
859.75 | 3.64364114 | 0.032816537 | 4794.134 | 1.44228
861.3 | 3.64174772 | 0.0315795104 | 4605.116 | 1.439684
862.86 | 3.63985166 | 0.0303783743 | 4421.95 | 1.437081
864.41 | 3.6379547 | 0.0292129442 | 4244.682 | 1.434504
865.96 | 3.63605765 | 0.0280826245 | 4073.142 | 1.431937
867.51 | 3.63416175 | 0.0269870053 | 3907.238 | 1.429378
869.05 | 3.63226827 | 0.0259257033 | 3746.929 | 1.426845
870.6 | 3.6303778 | 0.0248979707 | 3591.988 | 1.424305
872.14 | 3.62849192 | 0.0239034909 | 3442.427 | 1.42179
873.69 | 3.62661101 | 0.0229414843 | 3298.024 | 1.419268
875.23 | 3.62473626 | 0.0220114507 | 3158.756 | 1.41677
876.77 | 3.62286859 | 0.0211127993 | 3024.473 | 1.414282
878.3 | 3.62100857 | 0.0202447592 | 2895.072 | 1.411818
879.84 | 3.61915718 | 0.0194068252 | 2770.387 | 1.409347
881.37 | 3.61731495 | 0.0185982061 | 2650.345 | 1.406901
882.91 | 3.61548275 | 0.0178183142 | 2534.777 | 1.404447
884.44 | 3.61366102 | 0.0170664164 | 2423.615 | 1.402017
885.97 | 3.61185057 | 0.0163418847 | 2316.716 | 1.399596
887.49 | 3.61005167 | 0.015643917 | 2213.97 | 1.397199
889.02 | 3.60826508 | 0.0149718929 | 2115.216 | 1.394794
890.54 | 3.60649122 | 0.0143251 | 2020.384 | 1.392414
892.06 | 3.60473056 | 0.0137028755 | 1929.333 | 1.390041
893.58 | 3.60298335 | 0.0131044788 | 1841.942 | 1.387677
895.1 | 3.6012501 | 0.0125292314 | 1758.096 | 1.38532
896.61 | 3.5995311 | 0.0119764348 | 1677.697 | 1.382987
898.13 | 3.59782673 | 0.0114454329 | 1600.599 | 1.380646
899.64 | 3.59613717 | 0.0109355467 | 1526.727 | 1.378329
901.14 | 3.59446284 | 0.0104461436 | 1455.973 | 1.376035
902.65 | 3.59280371 | 0.00997650756 | 1388.19 | 1.373733
904.15 | 3.59116015 | 0.00952601255 | 1323.306 | 1.371454
905.66 | 3.58953225 | 0.00909404168 | 1261.193 | 1.369167
907.15 | 3.58792017 | 0.00867994624 | 1201.787 | 1.366918
908.65 | 3.58632412 | 0.00828315381 | 1144.956 | 1.364662
910.15 | 3.58474412 | 0.00790304066 | 1090.614 | 1.362413
911.64 | 3.58318021 | 0.00753898454 | 1038.674 | 1.360186
913.13 | 3.58163247 | 0.00719045639 | 989.0392 | 1.357967
914.62 | 3.58010098 | 0.00685687352 | 941.6187 | 1.355754
916.1 | 3.57858578 | 0.00653770315 | 896.3383 | 1.353564
917.58 | 3.5770868 | 0.00623237944 | 853.0993 | 1.351381
919.06 | 3.57560407 | 0.00594039963 | 811.8232 | 1.349205
920.54 | 3.57413754 | 0.005661262 | 772.4319 | 1.347035
922.01 | 3.57268721 | 0.00539446329 | 734.856 | 1.344888
923.48 | 3.571253 | 0.00513951579 | 699.0115 | 1.342747
924.95 | 3.56983489 | 0.00489597329 | 664.8297 | 1.340613
926.42 | 3.5684328 | 0.00466338059 | 632.2409 | 1.338486
927.88 | 3.56704659 | 0.00444127706 | 601.1816 | 1.33638
929.34 | 3.56567623 | 0.00422924695 | 571.5814 | 1.33428
930.8 | 3.56432157 | 0.00402689137 | 543.3794 | 1.332187
932.25 | 3.56298251 | 0.00383380624 | 516.5203 | 1.330115
933.7 | 3.561659 | 0.00364959422 | 490.9382 | 1.32805
935.15 | 3.56035077 | 0.0034738869 | 466.5778 | 1.32599
936.59 | 3.5590579 | 0.00330635135 | 443.3933 | 1.323952
938.03 | 3.55778001 | 0.00314659612 | 421.3218 | 1.321919
939.47 | 3.55651721 | 0.00299431575 | 400.3173 | 1.319893
940.91 | 3.55526922 | 0.00284919414 | 380.3326 | 1.317873
942.34 | 3.55403589 | 0.00271090326 | 361.3234 | 1.315873
943.77 | 3.55281707 | 0.00257913956 | 343.2403 | 1.313879
945.19 | 3.55161262 | 0.00245362977 | 326.0465 | 1.311906
946.61 | 3.55042245 | 0.00233409559 | 309.6971 | 1.309938
948.03 | 3.54924635 | 0.00222026198 | 294.152 | 1.307975
949.45 | 3.54808411 | 0.00211187798 | 279.3742 | 1.306019
950.86 | 3.54693565 | 0.00200869898 | 265.331 | 1.304083
952.26 | 3.54580083 | 0.00191048633 | 251.9869 | 1.302165
953.67 | 3.54467934 | 0.00181701267 | 239.3037 | 1.30024
955.07 | 3.54357118 | 0.00172806623 | 227.2557 | 1.298334
956.46 | 3.54247604 | 0.00164342454 | 215.8105 | 1.296447
957.86 | 3.54139395 | 0.00156290821 | 204.9373 | 1.294552
959.25 | 3.5403246 | 0.00148631338 | 194.6114 | 1.292677
960.63 | 3.53926786 | 0.00141345361 | 184.8056 | 1.29082
962.01 | 3.5382236 | 0.00134416631 | 175.4943 | 1.288968
963.39 | 3.53719166 | 0.00127827347 | 166.6523 | 1.287122
964.76 | 3.53617187 | 0.00121561393 | 158.2581 | 1.285294
966.13 | 3.53516399 | 0.00115603713 | 150.2885 | 1.283471
967.49 | 3.53416801 | 0.00109939496 | 142.724 | 1.281667
968.85 | 3.5331837 | 0.00104555305 | 135.5436 | 1.279868
970.21 | 3.53221091 | 0.000994367771 | 128.7274 | 1.278074
971.56 | 3.53124953 | 0.000945713958 | 122.2587 | 1.276298
972.91 | 3.53029937 | 0.000899475654 | 116.1198 | 1.274527
974.25 | 3.52936026 | 0.000855523697 | 110.2938 | 1.272774
975.59 | 3.5284322 | 0.000813760703 | 104.7657 | 1.271026
976.92 | 3.5275148 | 0.000774069164 | 99.52001 | 1.269295
978.25 | 3.52660816 | 0.000736350988 | 94.54197 | 1.26757
979.58 | 3.52571199 | 0.000700515357 | 89.81883 | 1.265849
980.89 | 3.52482626 | 0.000666459079 | 85.33807 | 1.264158
982.21 | 3.52395078 | 0.000634105186 | 81.08613 | 1.262459
983.52 | 3.52308541 | 0.000603362494 | 77.05215 | 1.260778
984.83 | 3.52223009 | 0.000574153134 | 73.22445 | 1.259101
986.13 | 3.52138458 | 0.000546403464 | 69.59354 | 1.257441
987.42 | 3.52054883 | 0.000520034371 | 66.14846 | 1.255798
988.71 | 3.51972268 | 0.000494987209 | 62.88031 | 1.254159
990 | 3.51890612 | 0.00047118717 | 59.7789 | 1.252525