## Sheet1
250.06 | 75 | 33.964 | 85.875
251.65 | 75 | 33.461 | 86.908
253.25 | 75 | 32.905 | 87.85
254.84 | 75 | 32.305 | 88.664
256.44 | 75 | 31.685 | 89.326
258.04 | 75 | 31.065 | 89.827
259.63 | 75 | 30.466 | 90.174
261.23 | 75 | 29.908 | 90.399
262.83 | 75 | 29.397 | 90.545
264.43 | 75 | 28.937 | 90.666
266.03 | 75 | 28.514 | 90.802
267.63 | 75 | 28.111 | 90.979
269.22 | 75 | 27.713 | 91.197
270.82 | 75 | 27.302 | 91.439
272.42 | 75 | 26.875 | 91.678
274.02 | 75 | 26.421 | 91.882
275.62 | 75 | 25.953 | 92.028
277.22 | 75 | 25.478 | 92.091
278.82 | 75 | 25.006 | 92.064
280.42 | 75 | 24.543 | 91.935
282.02 | 75 | 24.097 | 91.709
283.62 | 75 | 23.676 | 91.388
285.22 | 75 | 23.284 | 90.986
286.82 | 75 | 22.925 | 90.512
288.42 | 75 | 22.601 | 89.985
290.03 | 75 | 22.312 | 89.415
291.63 | 75 | 22.06 | 88.823
293.23 | 75 | 21.841 | 88.22
294.83 | 75 | 21.655 | 87.623
296.43 | 75 | 21.497 | 87.037
298.03 | 75 | 21.366 | 86.475
299.63 | 75 | 21.258 | 85.944
301.23 | 75 | 21.169 | 85.447
302.84 | 75 | 21.098 | 84.988
304.44 | 75 | 21.041 | 84.567
306.04 | 75 | 20.996 | 84.185
307.64 | 75 | 20.96 | 83.843
309.24 | 75 | 20.933 | 83.539
310.84 | 75 | 20.912 | 83.27
312.44 | 75 | 20.896 | 83.032
314.05 | 75 | 20.884 | 82.827
315.65 | 75 | 20.876 | 82.649
317.25 | 75 | 20.87 | 82.499
318.85 | 75 | 20.867 | 82.374
320.45 | 75 | 20.866 | 82.272
322.05 | 75 | 20.867 | 82.192
323.65 | 75 | 20.87 | 82.13
325.25 | 75 | 20.875 | 82.089
326.85 | 75 | 20.881 | 82.065
328.45 | 75 | 20.889 | 82.06
330.05 | 75 | 20.898 | 82.073
331.66 | 75 | 20.91 | 82.102
333.26 | 75 | 20.923 | 82.147
334.86 | 75 | 20.937 | 82.209
336.46 | 75 | 20.954 | 82.287
338.06 | 75 | 20.972 | 82.383
339.66 | 75 | 20.992 | 82.496
341.26 | 75 | 21.013 | 82.626
342.86 | 75 | 21.035 | 82.775
344.46 | 75 | 21.059 | 82.942
346.05 | 75 | 21.084 | 83.126
347.65 | 75 | 21.11 | 83.33
349.25 | 75 | 21.137 | 83.554
350.85 | 75 | 21.165 | 83.797
352.45 | 75 | 21.193 | 84.06
354.05 | 75 | 21.221 | 84.344
355.65 | 75 | 21.249 | 84.649
357.25 | 75 | 21.276 | 84.975
358.84 | 75 | 21.303 | 85.323
360.44 | 75 | 21.33 | 85.693
362.04 | 75 | 21.355 | 86.085
363.64 | 75 | 21.379 | 86.501
365.24 | 75 | 21.401 | 86.939
366.83 | 75 | 21.421 | 87.401
368.43 | 75 | 21.439 | 87.888
370.03 | 75 | 21.454 | 88.401
371.62 | 75 | 21.465 | 88.939
373.22 | 75 | 21.473 | 89.505
374.82 | 75 | 21.476 | 90.098
376.41 | 75 | 21.473 | 90.721
378.01 | 75 | 21.464 | 91.374
379.6 | 75 | 21.446 | 92.058
381.2 | 75 | 21.419 | 92.771
382.79 | 75 | 21.381 | 93.511
384.39 | 75 | 21.329 | 94.276
385.99 | 75 | 21.262 | 95.06
387.58 | 75 | 21.179 | 95.856
389.17 | 75 | 21.079 | 96.654
390.77 | 75 | 20.964 | 97.445
392.36 | 75 | 20.836 | 98.22
393.96 | 75 | 20.697 | 98.974
395.55 | 75 | 20.552 | 99.707
397.14 | 75 | 20.403 | 100.42
398.74 | 75 | 20.251 | 101.13
400.33 | 75 | 20.096 | 101.84
401.92 | 75 | 19.936 | 102.55
403.52 | 75 | 19.768 | 103.27
405.11 | 75 | 19.591 | 103.97
406.7 | 75 | 19.405 | 104.67
408.29 | 75 | 19.213 | 105.33
409.89 | 75 | 19.017 | 105.97
411.48 | 75 | 18.822 | 106.58
413.07 | 75 | 18.632 | 107.17
414.66 | 75 | 18.449 | 107.74
416.25 | 75 | 18.276 | 108.33
417.84 | 75 | 18.109 | 108.95
419.43 | 75 | 17.944 | 109.62
421.02 | 75 | 17.773 | 110.36
422.61 | 75 | 17.589 | 111.15
424.2 | 75 | 17.384 | 111.99
425.79 | 75 | 17.152 | 112.86
427.38 | 75 | 16.891 | 113.73
428.97 | 75 | 16.601 | 114.57
430.56 | 75 | 16.287 | 115.34
432.15 | 75 | 15.955 | 116.02
433.74 | 75 | 15.612 | 116.6
435.33 | 75 | 15.265 | 117.07
436.92 | 75 | 14.921 | 117.43
438.51 | 75 | 14.585 | 117.68
440.1 | 75 | 14.262 | 117.83
441.69 | 75 | 13.954 | 117.89
443.27 | 75 | 13.661 | 117.89
444.86 | 75 | 13.385 | 117.83
446.45 | 75 | 13.125 | 117.72
448.04 | 75 | 12.88 | 117.57
449.62 | 75 | 12.649 | 117.4
451.21 | 75 | 12.431 | 117.2
452.8 | 75 | 12.225 | 116.99
454.39 | 75 | 12.029 | 116.76
455.97 | 75 | 11.844 | 116.52
457.56 | 75 | 11.668 | 116.28
459.15 | 75 | 11.499 | 116.03
460.73 | 75 | 11.338 | 115.78
462.32 | 75 | 11.184 | 115.52
463.91 | 75 | 11.035 | 115.26
465.49 | 75 | 10.892 | 115
467.08 | 75 | 10.755 | 114.73
468.66 | 75 | 10.622 | 114.47
470.25 | 75 | 10.493 | 114.2
471.84 | 75 | 10.369 | 113.93
473.42 | 75 | 10.249 | 113.65
475.01 | 75 | 10.133 | 113.38
476.59 | 75 | 10.021 | 113.1
478.18 | 75 | 9.9124 | 112.82
479.76 | 75 | 9.8074 | 112.54
481.35 | 75 | 9.7059 | 112.25
482.93 | 75 | 9.6077 | 111.97
484.52 | 75 | 9.5126 | 111.69
486.1 | 75 | 9.4204 | 111.41
487.69 | 75 | 9.3311 | 111.13
489.27 | 75 | 9.2445 | 110.85
490.86 | 75 | 9.1604 | 110.57
492.44 | 75 | 9.0786 | 110.3
494.03 | 75 | 8.999 | 110.03
495.61 | 75 | 8.9215 | 109.76
497.19 | 75 | 8.846 | 109.5
498.78 | 75 | 8.7723 | 109.23
500.36 | 75 | 8.7003 | 108.97
501.95 | 75 | 8.6299 | 108.71
503.53 | 75 | 8.561 | 108.46
505.12 | 75 | 8.4936 | 108.21
506.7 | 75 | 8.4275 | 107.95
508.28 | 75 | 8.3627 | 107.7
509.87 | 75 | 8.2992 | 107.46
511.45 | 75 | 8.2368 | 107.21
513.04 | 75 | 8.1756 | 106.96
514.62 | 75 | 8.1156 | 106.72
516.2 | 75 | 8.0566 | 106.47
517.79 | 75 | 7.9987 | 106.23
519.37 | 75 | 7.9418 | 105.99
520.96 | 75 | 7.8859 | 105.75
522.54 | 75 | 7.831 | 105.51
524.12 | 75 | 7.7771 | 105.27
525.71 | 75 | 7.7241 | 105.03
527.29 | 75 | 7.6721 | 104.79
528.88 | 75 | 7.621 | 104.55
530.46 | 75 | 7.5708 | 104.31
532.05 | 75 | 7.5214 | 104.07
533.63 | 75 | 7.473 | 103.83
535.21 | 75 | 7.4254 | 103.6
536.8 | 75 | 7.3787 | 103.36
538.38 | 75 | 7.3328 | 103.12
539.97 | 75 | 7.2877 | 102.88
541.55 | 75 | 7.2435 | 102.65
543.14 | 75 | 7.2001 | 102.41
544.72 | 75 | 7.1575 | 102.18
546.31 | 75 | 7.1156 | 101.94
547.89 | 75 | 7.0745 | 101.71
549.48 | 75 | 7.0342 | 101.47
551.06 | 75 | 6.9946 | 101.24
552.65 | 75 | 6.9558 | 101.01
554.23 | 75 | 6.9177 | 100.78
555.82 | 75 | 6.8802 | 100.55
557.4 | 75 | 6.8435 | 100.32
558.99 | 75 | 6.8074 | 100.09
560.57 | 75 | 6.772 | 99.866
562.16 | 75 | 6.7372 | 99.641
563.74 | 75 | 6.7031 | 99.417
565.33 | 75 | 6.6695 | 99.195
566.91 | 75 | 6.6366 | 98.974
568.5 | 75 | 6.6043 | 98.754
570.09 | 75 | 6.5725 | 98.536
571.67 | 75 | 6.5413 | 98.32
573.26 | 75 | 6.5106 | 98.106
574.85 | 75 | 6.4804 | 97.894
576.43 | 75 | 6.4508 | 97.683
578.02 | 75 | 6.4216 | 97.475
579.61 | 75 | 6.3928 | 97.269
581.19 | 75 | 6.3645 | 97.064
582.78 | 75 | 6.3367 | 96.862
584.37 | 75 | 6.3093 | 96.662
585.96 | 75 | 6.2823 | 96.464
587.54 | 75 | 6.2556 | 96.269
589.13 | 75 | 6.2294 | 96.075
590.72 | 75 | 6.2035 | 95.884
592.31 | 75 | 6.178 | 95.695
593.9 | 75 | 6.1528 | 95.508
595.48 | 75 | 6.1279 | 95.323
597.07 | 75 | 6.1034 | 95.141
598.66 | 75 | 6.0791 | 94.96
600.25 | 75 | 6.0551 | 94.783
601.84 | 75 | 6.0314 | 94.607
603.43 | 75 | 6.008 | 94.434
605.02 | 75 | 5.9848 | 94.263
606.61 | 75 | 5.9618 | 94.095
608.2 | 75 | 5.9391 | 93.928
609.79 | 75 | 5.9165 | 93.764
611.38 | 75 | 5.8942 | 93.603
612.97 | 75 | 5.872 | 93.444
614.56 | 75 | 5.8501 | 93.287
616.15 | 75 | 5.8283 | 93.132
617.74 | 75 | 5.8066 | 92.98
619.33 | 75 | 5.7851 | 92.831
620.92 | 75 | 5.7637 | 92.683
622.51 | 75 | 5.7424 | 92.538
624.11 | 75 | 5.7212 | 92.396
625.7 | 75 | 5.7001 | 92.255
627.29 | 75 | 5.6791 | 92.118
628.88 | 75 | 5.6581 | 91.982
630.48 | 75 | 5.6372 | 91.849
632.07 | 75 | 5.6162 | 91.718
633.66 | 75 | 5.5953 | 91.589
635.25 | 75 | 5.5743 | 91.462
636.85 | 75 | 5.5533 | 91.337
638.44 | 75 | 5.5323 | 91.214
640.04 | 75 | 5.5111 | 91.093
641.63 | 75 | 5.4899 | 90.973
643.22 | 75 | 5.4686 | 90.854
644.82 | 75 | 5.4471 | 90.736
646.41 | 75 | 5.4255 | 90.619
648.01 | 75 | 5.4038 | 90.503
649.6 | 75 | 5.3819 | 90.387
651.2 | 75 | 5.3599 | 90.27
652.79 | 75 | 5.3376 | 90.154
654.39 | 75 | 5.3153 | 90.036
655.98 | 75 | 5.2928 | 89.917
657.58 | 75 | 5.2701 | 89.796
659.18 | 75 | 5.2473 | 89.673
660.77 | 75 | 5.2244 | 89.549
662.37 | 75 | 5.2014 | 89.421
663.97 | 75 | 5.1782 | 89.29
665.56 | 75 | 5.155 | 89.156
667.16 | 75 | 5.1318 | 89.017
668.76 | 75 | 5.1086 | 88.875
670.35 | 75 | 5.0854 | 88.728
671.95 | 75 | 5.0623 | 88.577
673.55 | 75 | 5.0394 | 88.42
675.15 | 75 | 5.0165 | 88.259
676.75 | 75 | 4.9939 | 88.092
678.34 | 75 | 4.9715 | 87.92
679.94 | 75 | 4.9494 | 87.742
681.54 | 75 | 4.9277 | 87.56
683.14 | 75 | 4.9064 | 87.372
684.74 | 75 | 4.8855 | 87.179
686.34 | 75 | 4.8651 | 86.981
687.94 | 75 | 4.8452 | 86.778
689.54 | 75 | 4.8259 | 86.572
691.14 | 75 | 4.8072 | 86.362
692.74 | 75 | 4.7891 | 86.149
694.34 | 75 | 4.7717 | 85.933
695.94 | 75 | 4.755 | 85.715
697.54 | 75 | 4.739 | 85.496
699.14 | 75 | 4.7237 | 85.276
700.74 | 75 | 4.7092 | 85.056
702.34 | 75 | 4.6954 | 84.838
703.94 | 75 | 4.6823 | 84.62
705.54 | 75 | 4.6699 | 84.406
707.14 | 75 | 4.6582 | 84.194
708.74 | 75 | 4.6472 | 83.986
710.34 | 75 | 4.6369 | 83.783
711.94 | 75 | 4.6271 | 83.585
713.54 | 75 | 4.6179 | 83.393
715.14 | 75 | 4.6093 | 83.208
716.74 | 75 | 4.6012 | 83.029
718.35 | 75 | 4.5934 | 82.859
719.95 | 75 | 4.5861 | 82.696
721.55 | 75 | 4.5791 | 82.542
723.15 | 75 | 4.5723 | 82.396
724.75 | 75 | 4.5658 | 82.26
726.35 | 75 | 4.5594 | 82.132
727.95 | 75 | 4.5531 | 82.014
729.56 | 75 | 4.5468 | 81.905
731.16 | 75 | 4.5405 | 81.805
732.76 | 75 | 4.5342 | 81.714
734.36 | 75 | 4.5276 | 81.633
735.96 | 75 | 4.5209 | 81.56
737.56 | 75 | 4.514 | 81.495
739.16 | 75 | 4.5067 | 81.439
740.77 | 75 | 4.4991 | 81.39
742.37 | 75 | 4.4912 | 81.349
743.97 | 75 | 4.4828 | 81.316
745.57 | 75 | 4.474 | 81.288
747.17 | 75 | 4.4646 | 81.267
748.77 | 75 | 4.4548 | 81.252
750.37 | 75 | 4.4445 | 81.241
751.97 | 75 | 4.4336 | 81.235
753.57 | 75 | 4.4222 | 81.233
755.17 | 75 | 4.4102 | 81.235
756.77 | 75 | 4.3975 | 81.24
758.37 | 75 | 4.3843 | 81.247
759.97 | 75 | 4.3706 | 81.256
761.57 | 75 | 4.3562 | 81.266
763.17 | 75 | 4.3412 | 81.278
764.77 | 75 | 4.3256 | 81.289
766.37 | 75 | 4.3095 | 81.3
767.97 | 75 | 4.2928 | 81.311
769.57 | 75 | 4.2755 | 81.32
771.16 | 75 | 4.2577 | 81.327
772.76 | 75 | 4.2394 | 81.333
774.36 | 75 | 4.2206 | 81.335
775.96 | 75 | 4.2013 | 81.335
777.55 | 75 | 4.1816 | 81.331
779.15 | 75 | 4.1614 | 81.323
780.75 | 75 | 4.1408 | 81.31
782.34 | 75 | 4.1198 | 81.293
783.94 | 75 | 4.0984 | 81.271
785.53 | 75 | 4.0767 | 81.244
787.13 | 75 | 4.0547 | 81.211
788.72 | 75 | 4.0324 | 81.172
790.32 | 75 | 4.0099 | 81.126
791.91 | 75 | 3.9872 | 81.074
793.5 | 75 | 3.9642 | 81.015
795.1 | 75 | 3.9411 | 80.95
796.69 | 75 | 3.9178 | 80.877
798.28 | 75 | 3.8944 | 80.796
799.87 | 75 | 3.871 | 80.708
801.46 | 75 | 3.8475 | 80.612
803.05 | 75 | 3.8239 | 80.508
804.64 | 75 | 3.8004 | 80.396
806.23 | 75 | 3.7769 | 80.277
807.82 | 75 | 3.7534 | 80.148
809.41 | 75 | 3.7301 | 80.012
810.99 | 75 | 3.7068 | 79.868
812.58 | 75 | 3.6836 | 79.715
814.16 | 75 | 3.6606 | 79.553
815.75 | 75 | 3.6378 | 79.384
817.33 | 75 | 3.6152 | 79.206
818.92 | 75 | 3.5927 | 79.02
820.5 | 75 | 3.5705 | 78.826
822.08 | 75 | 3.5486 | 78.624
823.66 | 75 | 3.527 | 78.414
825.24 | 75 | 3.5056 | 78.196
826.82 | 75 | 3.4845 | 77.97
828.4 | 75 | 3.4638 | 77.737
829.98 | 75 | 3.4433 | 77.496
831.55 | 75 | 3.4233 | 77.248
833.13 | 75 | 3.4036 | 76.993
834.7 | 75 | 3.3843 | 76.731
836.28 | 75 | 3.3653 | 76.463
837.85 | 75 | 3.3468 | 76.188
839.42 | 75 | 3.3286 | 75.906
840.99 | 75 | 3.3109 | 75.619
842.56 | 75 | 3.2936 | 75.326
844.13 | 75 | 3.2767 | 75.028
845.7 | 75 | 3.2603 | 74.725
847.26 | 75 | 3.2442 | 74.416
848.83 | 75 | 3.2287 | 74.103
850.39 | 75 | 3.2135 | 73.786
851.95 | 75 | 3.1988 | 73.465
853.52 | 75 | 3.1845 | 73.139
855.08 | 75 | 3.1707 | 72.811
856.63 | 75 | 3.1574 | 72.479
858.19 | 75 | 3.1444 | 72.144
859.75 | 75 | 3.1319 | 71.807
861.3 | 75 | 3.1199 | 71.467
862.86 | 75 | 3.1082 | 71.125
864.41 | 75 | 3.097 | 70.782
865.96 | 75 | 3.0862 | 70.437
867.51 | 75 | 3.0759 | 70.091
869.05 | 75 | 3.0659 | 69.744
870.6 | 75 | 3.0564 | 69.396
872.14 | 75 | 3.0472 | 69.048
873.69 | 75 | 3.0384 | 68.7
875.23 | 75 | 3.0301 | 68.351
876.77 | 75 | 3.0221 | 68.003
878.3 | 75 | 3.0144 | 67.656
879.84 | 75 | 3.0071 | 67.309
881.37 | 75 | 3.0002 | 66.963
882.91 | 75 | 2.9936 | 66.619
884.44 | 75 | 2.9874 | 66.275
885.97 | 75 | 2.9815 | 65.933
887.49 | 75 | 2.9759 | 65.593
889.02 | 75 | 2.9706 | 65.255
890.54 | 75 | 2.9656 | 64.919
892.06 | 75 | 2.9608 | 64.584
893.58 | 75 | 2.9564 | 64.252
895.1 | 75 | 2.9523 | 63.923
896.61 | 75 | 2.9484 | 63.596
898.13 | 75 | 2.9447 | 63.271
899.64 | 75 | 2.9413 | 62.949
901.14 | 75 | 2.9382 | 62.63
902.65 | 75 | 2.9353 | 62.314
904.15 | 75 | 2.9326 | 62
905.66 | 75 | 2.9301 | 61.69
907.15 | 75 | 2.9278 | 61.383
908.65 | 75 | 2.9257 | 61.079
910.15 | 75 | 2.9238 | 60.777
911.64 | 75 | 2.9221 | 60.48
913.13 | 75 | 2.9205 | 60.185
914.62 | 75 | 2.9191 | 59.893
916.1 | 75 | 2.9179 | 59.605
917.58 | 75 | 2.9168 | 59.32
919.06 | 75 | 2.9159 | 59.038
920.54 | 75 | 2.9151 | 58.76
922.01 | 75 | 2.9145 | 58.485
923.48 | 75 | 2.9139 | 58.213
924.95 | 75 | 2.9135 | 57.944
926.42 | 75 | 2.9133 | 57.678
927.88 | 75 | 2.9131 | 57.416
929.34 | 75 | 2.913 | 57.157
930.8 | 75 | 2.913 | 56.901
932.25 | 75 | 2.9131 | 56.649
933.7 | 75 | 2.9133 | 56.399
935.15 | 75 | 2.9136 | 56.153
936.59 | 75 | 2.914 | 55.91
938.03 | 75 | 2.9144 | 55.67
939.47 | 75 | 2.915 | 55.432
940.91 | 75 | 2.9156 | 55.198
942.34 | 75 | 2.9162 | 54.967
943.77 | 75 | 2.9169 | 54.739
945.19 | 75 | 2.9177 | 54.514
946.61 | 75 | 2.9185 | 54.291
948.03 | 75 | 2.9194 | 54.072
949.45 | 75 | 2.9203 | 53.855
950.86 | 75 | 2.9213 | 53.641
952.26 | 75 | 2.9223 | 53.429
953.67 | 75 | 2.9233 | 53.221
955.07 | 75 | 2.9244 | 53.015
956.46 | 75 | 2.9255 | 52.811
957.86 | 75 | 2.9267 | 52.61
959.25 | 75 | 2.9278 | 52.412
960.63 | 75 | 2.9291 | 52.216
962.01 | 75 | 2.9303 | 52.023
963.39 | 75 | 2.9316 | 51.832
964.76 | 75 | 2.9328 | 51.643
966.13 | 75 | 2.9341 | 51.457
967.49 | 75 | 2.9355 | 51.273
968.85 | 75 | 2.9368 | 51.092
970.21 | 75 | 2.9381 | 50.912
971.56 | 75 | 2.9395 | 50.735
972.91 | 75 | 2.9409 | 50.56
974.25 | 75 | 2.9423 | 50.388
975.59 | 75 | 2.9437 | 50.217
976.92 | 75 | 2.9451 | 50.048
978.25 | 75 | 2.9465 | 49.882
979.58 | 75 | 2.948 | 49.717
980.89 | 75 | 2.9494 | 49.555
982.21 | 75 | 2.9509 | 49.394
983.52 | 75 | 2.9523 | 49.236
984.83 | 75 | 2.9538 | 49.079
986.13 | 75 | 2.9552 | 48.924
987.42 | 75 | 2.9567 | 48.771
988.71 | 75 | 2.9581 | 48.62
990 | 75 | 2.9596 | 48.47