## גיליון1
nm | n | k | α | E[ev]
250.06 | 3.15892711 | 4.66205578 | 2341654.8 | 4.95881
251.65 | 3.34288842 | 4.61547615 | 2303611.4 | 4.927479
253.25 | 3.52368634 | 4.54118524 | 2252212.7 | 4.896347
254.84 | 3.69235523 | 4.44002733 | 2188304.2 | 4.865798
256.44 | 3.84079617 | 4.31671813 | 2114256.0 | 4.835439
258.04 | 3.96359436 | 4.17904184 | 2034132.9 | 4.805457
259.63 | 4.05920522 | 4.03621111 | 1952579.1 | 4.776027
261.23 | 4.13013324 | 3.89684214 | 1873610.9 | 4.746775
262.83 | 4.18205846 | 3.76708447 | 1800197.1 | 4.717878
264.43 | 4.22211113 | 3.64953019 | 1733468.2 | 4.689332
266.03 | 4.25689659 | 3.54320646 | 1672844.2 | 4.661128
267.63 | 4.2909321 | 3.44459974 | 1616566.6 | 4.633262
269.22 | 4.32597076 | 3.34923095 | 1562526.6 | 4.605899
270.82 | 4.36127568 | 3.25313283 | 1508727.1 | 4.578687
272.42 | 4.39449785 | 3.15380639 | 1454071.2 | 4.551795
274.02 | 4.42272338 | 3.05049015 | 1398224.8 | 4.525217
275.62 | 4.44331701 | 2.94393999 | 1341553.1 | 4.498948
277.22 | 4.45443466 | 2.83593196 | 1284875.0 | 4.472982
278.82 | 4.45520595 | 2.72872149 | 1229206.7 | 4.447314
280.42 | 4.44567554 | 2.62459877 | 1175556.7 | 4.421939
282.02 | 4.42661933 | 2.52558146 | 1124789.1 | 4.396851
283.62 | 4.39930701 | 2.43323867 | 1077550.2 | 4.372047
285.22 | 4.36527949 | 2.3486401 | 1034251.4 | 4.347521
286.82 | 4.32616065 | 2.27237006 | 995082.9 | 4.323269
288.42 | 4.28351829 | 2.2045955 | 960048.5 | 4.299286
290.03 | 4.2387765 | 2.14515206 | 928976.7 | 4.27542
291.63 | 4.19316127 | 2.09362746 | 901689.2 | 4.251963
293.23 | 4.14768289 | 2.04944921 | 877846.1 | 4.228762
294.83 | 4.10314006 | 2.01195055 | 857107.4 | 4.205814
296.43 | 4.06013188 | 1.98042525 | 839123.6 | 4.183112
298.03 | 4.0190864 | 1.95417002 | 823553.9 | 4.160655
299.63 | 3.98028682 | 1.93251114 | 810077.1 | 4.138437
301.23 | 3.94389604 | 1.91482232 | 798398.8 | 4.116456
302.84 | 3.90998463 | 1.90053622 | 788229.3 | 4.094571
304.44 | 3.8785511 | 1.88914816 | 779388.4 | 4.073052
306.04 | 3.84954015 | 1.88021619 | 771648 | 4.051758
307.64 | 3.82286014 | 1.87335983 | 764835.5 | 4.030685
309.24 | 3.79839301 | 1.86825536 | 758805 | 4.009831
310.84 | 3.77600699 | 1.86463122 | 753434.8 | 3.989191
312.44 | 3.75556501 | 1.8622624 | 748624.2 | 3.968762
314.05 | 3.73692596 | 1.86096645 | 744268.1 | 3.948416
315.65 | 3.71995401 | 1.86059678 | 740348.3 | 3.928402
317.25 | 3.70451947 | 1.86103868 | 736789.5 | 3.908589
318.85 | 3.69050405 | 1.86220299 | 733550.9 | 3.888976
320.45 | 3.67779915 | 1.86402322 | 730601.7 | 3.869558
322.05 | 3.66630919 | 1.86645074 | 727918.7 | 3.850334
323.65 | 3.65595126 | 1.86945153 | 725484.7 | 3.831299
325.25 | 3.64665413 | 1.87300332 | 723287.4 | 3.812452
326.85 | 3.63835998 | 1.87709217 | 721318 | 3.793789
328.45 | 3.63102151 | 1.88171108 | 719570.4 | 3.775308
330.05 | 3.62460323 | 1.88685721 | 718040.5 | 3.757007
331.66 | 3.61907924 | 1.89253075 | 716703.4 | 3.738769
333.26 | 3.6144326 | 1.89873372 | 715600.3 | 3.720819
334.86 | 3.61065566 | 1.9054681 | 714707 | 3.70304
336.46 | 3.60774725 | 1.91273591 | 714021.4 | 3.685431
338.06 | 3.6057138 | 1.9205377 | 713540.6 | 3.667988
339.66 | 3.60456785 | 1.92887219 | 713261.3 | 3.65071
341.26 | 3.60432626 | 1.93773694 | 713179.9 | 3.633593
342.86 | 3.60501205 | 1.94712589 | 713291.2 | 3.616637
344.46 | 3.60665133 | 1.95703139 | 713589.8 | 3.599837
346.05 | 3.609275 | 1.96744196 | 714089.6 | 3.583297
347.65 | 3.61291672 | 1.97834425 | 714741.9 | 3.566806
349.25 | 3.61761393 | 1.98972107 | 715559 | 3.550465
350.85 | 3.62340639 | 2.00155238 | 716531.2 | 3.534274
352.45 | 3.63033729 | 2.01381514 | 717648.4 | 3.51823
354.05 | 3.63845236 | 2.026483 | 718899.2 | 3.50233
355.65 | 3.64780013 | 2.03952607 | 720271.3 | 3.486574
357.25 | 3.6584319 | 2.05291141 | 721751.4 | 3.470959
358.84 | 3.67040333 | 2.06660194 | 723345.2 | 3.455579
360.44 | 3.68377251 | 2.08055752 | 724997.3 | 3.44024
362.04 | 3.69860323 | 2.09473311 | 726711.1 | 3.425036
363.64 | 3.71496389 | 2.10907926 | 728468.7 | 3.409966
365.24 | 3.73292997 | 2.1235405 | 730250.5 | 3.395028
366.83 | 3.75258445 | 2.13805399 | 732054.6 | 3.380312
368.43 | 3.77402064 | 2.15254735 | 733816.3 | 3.365633
370.03 | 3.79734458 | 2.16693482 | 735526.9 | 3.35108
371.62 | 3.8226752 | 2.18111202 | 737171.5 | 3.336742
373.22 | 3.85014503 | 2.19494798 | 738667.5 | 3.322437
374.82 | 3.87990167 | 2.20827641 | 739980.6 | 3.308255
376.41 | 3.91209982 | 2.22088209 | 741061.1 | 3.29428
378.01 | 3.94689335 | 2.23248753 | 741780.5 | 3.280336
379.6 | 3.98441757 | 2.24273857 | 742065.2 | 3.266596
381.2 | 4.02476252 | 2.25119339 | 741736.3 | 3.252886
382.79 | 4.06793677 | 2.25731808 | 740665 | 3.239374
384.39 | 4.11382065 | 2.26049626 | 738620.5 | 3.22589
385.99 | 4.16211353 | 2.26006051 | 735417 | 3.212518
387.58 | 4.21228473 | 2.25535402 | 730874.8 | 3.199339
389.17 | 4.26354629 | 2.24582791 | 724814.3 | 3.186268
390.77 | 4.31487233 | 2.23116832 | 717134.7 | 3.173222
392.36 | 4.36509612 | 2.21142361 | 707908.1 | 3.160363
393.96 | 4.41308228 | 2.18708444 | 697273.3 | 3.147528
395.55 | 4.4579505 | 2.15905809 | 685571.2 | 3.134875
397.14 | 4.49927126 | 2.12850838 | 673164.8 | 3.122325
398.74 | 4.53714596 | 2.09658975 | 660409.5 | 3.109796
400.33 | 4.57210927 | 2.06417573 | 647616.9 | 3.097445
401.92 | 4.60488643 | 2.0316965 | 634905.2 | 3.085191
403.52 | 4.63610827 | 1.99916356 | 622261.5 | 3.072958
405.11 | 4.66611724 | 1.9663622 | 609649.5 | 3.060897
406.7 | 4.6949506 | 1.93310545 | 596995.4 | 3.04893
408.29 | 4.72248467 | 1.89942966 | 584311.1 | 3.037057
409.89 | 4.74866663 | 1.86563553 | 571674.9 | 3.025202
411.48 | 4.7737168 | 1.83217834 | 559253.4 | 3.013512
413.07 | 4.79822381 | 1.79945202 | 547149.8 | 3.001913
414.66 | 4.82310228 | 1.76753584 | 535384.4 | 2.990402
416.25 | 4.84940175 | 1.73600085 | 523823.9 | 2.978979
417.84 | 4.87802395 | 1.70381617 | 512156.1 | 2.967643
419.43 | 4.90939174 | 1.66943407 | 499918.7 | 2.956393
421.02 | 4.94318317 | 1.63104167 | 486577.4 | 2.945228
422.61 | 4.97822085 | 1.58694367 | 471640.8 | 2.934147
424.2 | 5.01256786 | 1.53598745 | 454785.5 | 2.923149
425.79 | 5.04384466 | 1.47787912 | 435946.4 | 2.912234
427.38 | 5.06966067 | 1.41331803 | 415351.1 | 2.901399
428.97 | 5.08805857 | 1.34387759 | 393479.8 | 2.890645
430.56 | 5.09782576 | 1.27172413 | 370978.6 | 2.87997
432.15 | 5.09862774 | 1.19921989 | 348541.1 | 2.869374
433.74 | 5.0909439 | 1.12856186 | 326802.6 | 2.858856
435.33 | 5.07586505 | 1.06150602 | 306262.3 | 2.848414
436.92 | 5.05482634 | 0.999237542 | 287247.6 | 2.838048
438.51 | 5.0293543 | 0.942377165 | 269919.9 | 2.827758
440.1 | 5.00087215 | 0.891064964 | 254300.7 | 2.817541
441.69 | 4.97058857 | 0.845099504 | 240314.5 | 2.807399
443.27 | 4.93945725 | 0.804070919 | 227832.5 | 2.797392
444.86 | 4.90818283 | 0.767466551 | 216683.4 | 2.787394
446.45 | 4.87726072 | 0.734751235 | 206707.9 | 2.777467
448.04 | 4.84702082 | 0.705412563 | 197749.8 | 2.76761
449.62 | 4.81766582 | 0.678980456 | 189671.2 | 2.757884
451.21 | 4.78931138 | 0.655042019 | 182339.2 | 2.748166
452.8 | 4.76200611 | 0.633236347 | 175650.4 | 2.738516
454.39 | 4.73575437 | 0.613254873 | 169512.6 | 2.728933
455.97 | 4.71052867 | 0.594835574 | 163851.5 | 2.719477
457.56 | 4.68628315 | 0.577760449 | 158595 | 2.710027
459.15 | 4.66295648 | 0.561846986 | 153692.7 | 2.700642
460.73 | 4.64048262 | 0.546947571 | 149103.8 | 2.691381
462.32 | 4.61879287 | 0.532942564 | 144786.3 | 2.682125
463.91 | 4.59782146 | 0.519738107 | 140715 | 2.672932
465.49 | 4.57750691 | 0.507260694 | 136870.7 | 2.66386
467.08 | 4.55779427 | 0.495453383 | 133229.7 | 2.654791
468.66 | 4.53863732 | 0.484273282 | 129784.3 | 2.645841
470.25 | 4.51999778 | 0.473686513 | 126517.9 | 2.636895
471.84 | 4.50184623 | 0.463666263 | 123424.2 | 2.628009
473.42 | 4.48416086 | 0.454189731 | 120498.1 | 2.619239
475.01 | 4.46692732 | 0.445236164 | 117727.3 | 2.610471
476.59 | 4.45013516 | 0.436784145 | 115109.6 | 2.601817
478.18 | 4.43377929 | 0.428812149 | 112632.9 | 2.593166
479.76 | 4.41785709 | 0.42129702 | 110294.5 | 2.584626
481.35 | 4.40236584 | 0.414213128 | 108081.8 | 2.576088
482.93 | 4.38730408 | 0.407533958 | 105991.1 | 2.56766
484.52 | 4.37266905 | 0.401231526 | 104009.5 | 2.559234
486.1 | 4.35845642 | 0.395276944 | 102132.9 | 2.550915
487.69 | 4.34466038 | 0.389641655 | 100348.6 | 2.542599
489.27 | 4.33127265 | 0.384297204 | 98652.54 | 2.534388
490.86 | 4.31828364 | 0.37921652 | 97032.95 | 2.526179
492.44 | 4.30568124 | 0.374373682 | 95486.42 | 2.518073
494.03 | 4.29345225 | 0.369744755 | 94002.27 | 2.509969
495.61 | 4.28158209 | 0.365307879 | 92578.18 | 2.501967
497.19 | 4.27005616 | 0.36104347 | 91206.7 | 2.494016
498.78 | 4.25885761 | 0.356933834 | 89881.09 | 2.486066
500.36 | 4.24797134 | 0.352963935 | 88600.75 | 2.478216
501.95 | 4.23738098 | 0.349120326 | 87358.33 | 2.470366
503.53 | 4.22707102 | 0.345391906 | 86154.2 | 2.462614
505.12 | 4.21702662 | 0.341769035 | 84982.16 | 2.454862
506.7 | 4.20723399 | 0.338244025 | 83843.4 | 2.447207
508.28 | 4.19767886 | 0.334810112 | 82734.22 | 2.4396
509.87 | 4.18834892 | 0.331461907 | 81651.43 | 2.431992
511.45 | 4.17923235 | 0.328195033 | 80596.92 | 2.424479
513.04 | 4.1703187 | 0.325006029 | 79566.42 | 2.416966
514.62 | 4.16159767 | 0.321891916 | 78562.09 | 2.409545
516.2 | 4.15306032 | 0.318850458 | 77581.59 | 2.40217
517.79 | 4.14469802 | 0.315879539 | 76622.7 | 2.394793
519.37 | 4.13650317 | 0.312977704 | 75687.85 | 2.387508
520.96 | 4.12846908 | 0.310143614 | 74773.57 | 2.380221
522.54 | 4.12058947 | 0.307376139 | 73882.27 | 2.373024
524.12 | 4.11285845 | 0.304674298 | 73012.08 | 2.36587
525.71 | 4.10527066 | 0.302037103 | 72161.19 | 2.358715
527.29 | 4.09782168 | 0.299463797 | 71332 | 2.351647
528.88 | 4.09050696 | 0.296953501 | 70521.4 | 2.344577
530.46 | 4.08332269 | 0.294505515 | 69731.73 | 2.337594
532.05 | 4.07626518 | 0.292118976 | 68959.95 | 2.330608
533.63 | 4.06933096 | 0.289793105 | 68208.34 | 2.323707
535.21 | 4.0625175 | 0.287527146 | 67475.21 | 2.316848
536.8 | 4.05582146 | 0.285320137 | 66758.96 | 2.309985
538.38 | 4.04924067 | 0.283171358 | 66061.75 | 2.303206
539.97 | 4.04277239 | 0.281079782 | 65380.71 | 2.296424
541.55 | 4.036415 | 0.2790446 | 64717.94 | 2.289724
543.14 | 4.03016601 | 0.277064732 | 64070.65 | 2.283021
544.72 | 4.02402376 | 0.275139243 | 63440.83 | 2.276399
546.31 | 4.01798622 | 0.27326705 | 62825.76 | 2.269774
547.89 | 4.01205227 | 0.271447121 | 62227.38 | 2.263228
549.48 | 4.00622005 | 0.269678309 | 61643 | 2.256679
551.06 | 4.00048835 | 0.267959525 | 61074.5 | 2.250209
552.65 | 3.9948556 | 0.266289547 | 60519.26 | 2.243735
554.23 | 3.98932078 | 0.264667216 | 59979.07 | 2.237338
555.82 | 3.98388235 | 0.263091191 | 59451.36 | 2.230938
557.4 | 3.9785397 | 0.261560289 | 58937.88 | 2.224614
558.99 | 3.97329115 | 0.260073133 | 58436.08 | 2.218287
560.57 | 3.96813616 | 0.258628476 | 57947.69 | 2.212034
562.16 | 3.96307363 | 0.257224908 | 57470.2 | 2.205778
563.74 | 3.95810223 | 0.25586102 | 57005.26 | 2.199596
565.33 | 3.95322136 | 0.254535439 | 56550.42 | 2.193409
566.91 | 3.94843004 | 0.253246739 | 56107.3 | 2.187296
568.5 | 3.94372721 | 0.251993431 | 55673.48 | 2.181179
570.09 | 3.93911215 | 0.250774084 | 55249.57 | 2.175095
571.67 | 3.93458383 | 0.249587176 | 54836.09 | 2.169084
573.26 | 3.93014145 | 0.248431245 | 54430.74 | 2.163067
574.85 | 3.9257841 | 0.247304733 | 54034.05 | 2.157084
576.43 | 3.92151104 | 0.246206143 | 53646.57 | 2.151172
578.02 | 3.91732101 | 0.245133878 | 53266 | 2.145254
579.61 | 3.91321357 | 0.24408644 | 52892.91 | 2.13937
581.19 | 3.90918745 | 0.243062254 | 52527.78 | 2.133554
582.78 | 3.90524187 | 0.242059748 | 52168.41 | 2.127733
584.37 | 3.90137595 | 0.24107735 | 51815.31 | 2.121943
585.96 | 3.89758867 | 0.24011349 | 51468.11 | 2.116185
587.54 | 3.89387898 | 0.239166599 | 51127.28 | 2.110495
589.13 | 3.89024601 | 0.238235057 | 50790.7 | 2.104799
590.72 | 3.8866888 | 0.237317357 | 50458.86 | 2.099133
592.31 | 3.88320597 | 0.236411875 | 50131.4 | 2.093498
593.9 | 3.87979688 | 0.235517017 | 49807.94 | 2.087894
595.48 | 3.87646021 | 0.234631299 | 49488.97 | 2.082354
597.07 | 3.87319484 | 0.233753094 | 49172.44 | 2.076808
598.66 | 3.86999955 | 0.232880853 | 48858.84 | 2.071293
600.25 | 3.86687336 | 0.232013056 | 48547.84 | 2.065806
601.84 | 3.86381488 | 0.231148148 | 48239.08 | 2.060348
603.43 | 3.86082286 | 0.230284644 | 47932.24 | 2.054919
605.02 | 3.85789593 | 0.22942101 | 47626.99 | 2.049519
606.61 | 3.85503285 | 0.228555785 | 47323 | 2.044147
608.2 | 3.85223213 | 0.227687445 | 47019.97 | 2.038803
609.79 | 3.84949239 | 0.226814606 | 46717.58 | 2.033487
611.38 | 3.84681217 | 0.225935846 | 46415.56 | 2.028199
612.97 | 3.84418992 | 0.225049712 | 46113.58 | 2.022938
614.56 | 3.84162373 | 0.224154894 | 45811.4 | 2.017704
616.15 | 3.83911246 | 0.22325007 | 45508.74 | 2.012497
617.74 | 3.836654 | 0.222333922 | 45205.33 | 2.007317
619.33 | 3.83424675 | 0.221405263 | 44900.94 | 2.002164
620.92 | 3.83188883 | 0.220462882 | 44595.34 | 1.997037
622.51 | 3.82957852 | 0.219505637 | 44288.3 | 1.991936
624.11 | 3.82731368 | 0.218532438 | 43978.9 | 1.986829
625.7 | 3.82509217 | 0.217542363 | 43668.4 | 1.98178
627.29 | 3.82291221 | 0.21653444 | 43355.91 | 1.976757
628.88 | 3.82077144 | 0.215507797 | 43041.25 | 1.971759
630.48 | 3.81866791 | 0.214461746 | 42723.63 | 1.966755
632.07 | 3.81659922 | 0.213395569 | 42404.3 | 1.961808
633.66 | 3.81456333 | 0.212308767 | 42082.48 | 1.956885
635.25 | 3.81255763 | 0.211200837 | 41758.09 | 1.951987
636.85 | 3.81058002 | 0.21007148 | 41430.44 | 1.947083
638.44 | 3.80862825 | 0.208920481 | 41100.83 | 1.942234
640.04 | 3.80669962 | 0.207747764 | 40767.95 | 1.937379
641.63 | 3.804792 | 0.206553336 | 40433.11 | 1.932578
643.22 | 3.80290289 | 0.205337469 | 40095.75 | 1.927801
644.82 | 3.80103002 | 0.20410044 | 39755.3 | 1.923017
646.41 | 3.7991709 | 0.202842668 | 39413.13 | 1.918287
648.01 | 3.79732329 | 0.201564788 | 39068.13 | 1.913551
649.6 | 3.79548498 | 0.200267586 | 38721.69 | 1.908867
651.2 | 3.79365357 | 0.198951858 | 38372.78 | 1.904177
652.79 | 3.79182691 | 0.197618654 | 38022.8 | 1.899539
654.39 | 3.79000298 | 0.19626911 | 37670.81 | 1.894894
655.98 | 3.7881797 | 0.194904482 | 37318.22 | 1.890302
657.58 | 3.78635515 | 0.193526155 | 36964.15 | 1.885702
659.18 | 3.78452753 | 0.192135637 | 36609.48 | 1.881125
660.77 | 3.78269484 | 0.190734556 | 36255.07 | 1.876599
662.37 | 3.78085571 | 0.189324667 | 35900.14 | 1.872065
663.97 | 3.77900835 | 0.187907718 | 35545.6 | 1.867554
665.56 | 3.77715138 | 0.186485729 | 35192.33 | 1.863093
667.16 | 3.77528353 | 0.185060636 | 34839.64 | 1.858625
668.76 | 3.77340344 | 0.183634668 | 34488.48 | 1.854178
670.35 | 3.77151021 | 0.182210037 | 34139.75 | 1.84978
671.95 | 3.76960269 | 0.180788983 | 33792.84 | 1.845375
673.55 | 3.76768028 | 0.179373997 | 33448.7 | 1.840992
675.15 | 3.76574221 | 0.177967583 | 33107.8 | 1.836629
676.75 | 3.76378798 | 0.176572285 | 32770.56 | 1.832287
678.34 | 3.76181729 | 0.175190761 | 32437.95 | 1.827992
679.94 | 3.75983002 | 0.1738258 | 32109.48 | 1.82369
681.54 | 3.75782628 | 0.172480197 | 31786.12 | 1.819409
683.14 | 3.75580637 | 0.171156759 | 31468.35 | 1.815148
684.74 | 3.75377072 | 0.169858422 | 31156.67 | 1.810906
686.34 | 3.75172028 | 0.168588087 | 30851.57 | 1.806685
687.94 | 3.74965615 | 0.167348656 | 30553.52 | 1.802483
689.54 | 3.74757957 | 0.166143019 | 30263.02 | 1.7983
691.14 | 3.7454921 | 0.164974017 | 29980.52 | 1.794137
692.74 | 3.7433957 | 0.163844419 | 29706.47 | 1.789993
694.34 | 3.74129236 | 0.16275694 | 29441.3 | 1.785869
695.94 | 3.73918464 | 0.161714086 | 29185.4 | 1.781763
697.54 | 3.73707504 | 0.160718261 | 28939.15 | 1.777676
699.14 | 3.73496658 | 0.159771715 | 28702.87 | 1.773608
700.74 | 3.73286237 | 0.158876422 | 28476.87 | 1.769558
702.34 | 3.73076603 | 0.158034164 | 28261.37 | 1.765527
703.94 | 3.72868112 | 0.157246467 | 28056.59 | 1.761514
705.54 | 3.72661149 | 0.156514551 | 27862.67 | 1.757519
707.14 | 3.72456113 | 0.155839326 | 27679.69 | 1.753542
708.74 | 3.72253439 | 0.155221366 | 27507.69 | 1.749584
710.34 | 3.72053551 | 0.154660904 | 27346.64 | 1.745643
711.94 | 3.71856894 | 0.154157816 | 27196.42 | 1.74172
713.54 | 3.71663912 | 0.153711571 | 27056.89 | 1.737814
715.14 | 3.71475072 | 0.153321274 | 26927.81 | 1.733926
716.74 | 3.71290804 | 0.15298562 | 26808.88 | 1.730056
718.35 | 3.71111581 | 0.152702914 | 26699.36 | 1.726178
719.95 | 3.70937838 | 0.152471033 | 26599.57 | 1.722342
721.55 | 3.70770017 | 0.152287457 | 26508.63 | 1.718523
723.15 | 3.7060853 | 0.1521493 | 26425.99 | 1.71472
724.75 | 3.70453787 | 0.152053262 | 26351 | 1.710935
726.35 | 3.7030616 | 0.151995671 | 26283 | 1.707166
727.95 | 3.70166017 | 0.151972497 | 26221.23 | 1.703414
729.56 | 3.70033687 | 0.151979371 | 26164.55 | 1.699655
731.16 | 3.69909455 | 0.152011608 | 26112.83 | 1.695935
732.76 | 3.69793589 | 0.152064223 | 26064.83 | 1.692232
734.36 | 3.6968633 | 0.15213196 | 26019.63 | 1.688545
735.96 | 3.69587846 | 0.152209337 | 25976.27 | 1.684874
737.56 | 3.6949829 | 0.152290656 | 25933.76 | 1.681219
739.16 | 3.69417766 | 0.152370055 | 25891.12 | 1.67758
740.77 | 3.69346329 | 0.152441532 | 25846.97 | 1.673934
742.37 | 3.69283992 | 0.15249899 | 25800.98 | 1.670326
743.97 | 3.69230704 | 0.152536289 | 25751.79 | 1.666734
745.57 | 3.691864 | 0.152547246 | 25698.37 | 1.663157
747.17 | 3.69150935 | 0.152525714 | 25639.72 | 1.659596
748.77 | 3.69124128 | 0.152465623 | 25574.85 | 1.656049
750.37 | 3.69105752 | 0.152360986 | 25502.81 | 1.652518
751.97 | 3.69095526 | 0.152205973 | 25422.65 | 1.649002
753.57 | 3.69093135 | 0.151994941 | 25333.5 | 1.645501
755.17 | 3.6909822 | 0.151722466 | 25234.51 | 1.642014
756.77 | 3.69110356 | 0.151383379 | 25124.88 | 1.638543
758.37 | 3.69129098 | 0.150972825 | 25003.87 | 1.635086
759.97 | 3.69153967 | 0.150486261 | 24870.82 | 1.631643
761.57 | 3.69184443 | 0.14991949 | 24725.09 | 1.628215
763.17 | 3.69219967 | 0.149268722 | 24566.15 | 1.624802
764.77 | 3.69259964 | 0.148530595 | 24393.53 | 1.621403
766.37 | 3.69303821 | 0.147702156 | 24206.83 | 1.618017
767.97 | 3.69350916 | 0.146780871 | 24005.73 | 1.614646
769.57 | 3.69400607 | 0.145764758 | 23789.98 | 1.611289
771.16 | 3.69452246 | 0.144652222 | 23559.73 | 1.607967
772.76 | 3.69505142 | 0.143442194 | 23314.28 | 1.604638
774.36 | 3.69558634 | 0.142134155 | 23053.94 | 1.601322
775.96 | 3.69612044 | 0.140727936 | 22778.79 | 1.598021
777.55 | 3.69664708 | 0.139224009 | 22489.27 | 1.594753
779.15 | 3.69715957 | 0.137623259 | 22185.05 | 1.591478
780.75 | 3.69765126 | 0.135927039 | 21866.71 | 1.588216
782.34 | 3.6981158 | 0.134137156 | 21534.92 | 1.584989
783.94 | 3.6985471 | 0.132255918 | 21189.56 | 1.581754
785.53 | 3.69893897 | 0.130286019 | 20831.7 | 1.578552
787.13 | 3.69928574 | 0.128230537 | 20461.37 | 1.575343
788.72 | 3.69958174 | 0.126093019 | 20079.73 | 1.572168
790.32 | 3.69982193 | 0.123877221 | 19686.94 | 1.568985
791.91 | 3.70000139 | 0.12158743 | 19284.24 | 1.565835
793.5 | 3.70011543 | 0.119228048 | 18872.14 | 1.562697
795.1 | 3.70015996 | 0.116803866 | 18451.22 | 1.559552
796.69 | 3.7001312 | 0.114319846 | 18022.79 | 1.55644
798.28 | 3.70002572 | 0.111781243 | 17587.47 | 1.55334
799.87 | 3.69984042 | 0.109193314 | 17146.14 | 1.550252
801.46 | 3.69957271 | 0.106561706 | 16699.71 | 1.547176
803.05 | 3.69922043 | 0.103891924 | 16249.08 | 1.544113
804.64 | 3.6987818 | 0.101189705 | 15795.17 | 1.541062
806.23 | 3.69825538 | 0.098460847 | 15338.9 | 1.538023
807.82 | 3.6976402 | 0.0957109622 | 14881.16 | 1.534995
809.41 | 3.69693584 | 0.0929458327 | 14422.85 | 1.53198
810.99 | 3.69614194 | 0.0901710906 | 13965.02 | 1.528995
812.58 | 3.69525875 | 0.0873923835 | 13508.19 | 1.526004
814.16 | 3.69428688 | 0.0846152464 | 13053.55 | 1.523042
815.75 | 3.69322728 | 0.0818449085 | 12601.56 | 1.520074
817.33 | 3.69208116 | 0.0790866299 | 12153.33 | 1.517135
818.92 | 3.69085013 | 0.0763453876 | 11709.3 | 1.514189
820.5 | 3.68953609 | 0.0736259884 | 11270.47 | 1.511274
822.08 | 3.68814118 | 0.0709331682 | 10837.4 | 1.508369
823.66 | 3.68666785 | 0.0682713734 | 10410.71 | 1.505476
825.24 | 3.68511872 | 0.0656445342 | 9990.977 | 1.502593
826.82 | 3.68349656 | 0.0630565265 | 9578.747 | 1.499722
828.4 | 3.68180467 | 0.0605112608 | 9174.571 | 1.496861
829.98 | 3.68004596 | 0.0580117306 | 8778.854 | 1.494012
831.55 | 3.67822402 | 0.0555613216 | 8392.162 | 1.491191
833.13 | 3.67634235 | 0.0531627991 | 8014.653 | 1.488363
834.7 | 3.67440444 | 0.050818653 | 7646.847 | 1.485564
836.28 | 3.6724138 | 0.0485309628 | 7288.813 | 1.482757
837.85 | 3.67037436 | 0.0463019551 | 6941.01 | 1.479979
839.42 | 3.66828976 | 0.0441331572 | 6603.517 | 1.47721
840.99 | 3.66616391 | 0.0420262422 | 6276.526 | 1.474453
842.56 | 3.66400038 | 0.0399820808 | 5960.109 | 1.471705
844.13 | 3.66180283 | 0.0380017026 | 5654.359 | 1.468968
845.7 | 3.65957519 | 0.036085869 | 5359.33 | 1.466241
847.26 | 3.65732097 | 0.0342349877 | 5075.083 | 1.463541
848.83 | 3.65504373 | 0.032449242 | 4801.462 | 1.460834
850.39 | 3.65274698 | 0.0307286062 | 4538.521 | 1.458154
851.95 | 3.650434 | 0.0290728573 | 4286.109 | 1.455484
853.52 | 3.64810822 | 0.0274816863 | 4044.076 | 1.452807
855.08 | 3.64577291 | 0.025954593 | 3812.388 | 1.450157
856.63 | 3.64343083 | 0.0244906326 | 3590.843 | 1.447533
858.19 | 3.64108512 | 0.023089095 | 3379.194 | 1.444901
859.75 | 3.6387385 | 0.0217489317 | 3177.279 | 1.44228
861.3 | 3.63639387 | 0.0204690582 | 2984.922 | 1.439684
862.86 | 3.63405324 | 0.0192480461 | 2801.792 | 1.437081
864.41 | 3.63171952 | 0.0180847474 | 2627.739 | 1.434504
865.96 | 3.62939461 | 0.0169775582 | 2462.448 | 1.431937
867.51 | 3.62708057 | 0.0159250261 | 2305.66 | 1.429378
869.05 | 3.62477972 | 0.0149256758 | 2157.143 | 1.426845
870.6 | 3.62249337 | 0.0139776765 | 2016.536 | 1.424305
872.14 | 3.62022362 | 0.0130795861 | 1883.638 | 1.42179
873.69 | 3.61797171 | 0.0122295056 | 1758.09 | 1.419268
875.23 | 3.61573906 | 0.0114258093 | 1639.662 | 1.41677
876.77 | 3.6135272 | 0.0106667997 | 1528.052 | 1.414282
878.3 | 3.61133681 | 0.00995061616 | 1422.973 | 1.411818
879.84 | 3.60916933 | 0.00927564013 | 1324.128 | 1.409347
881.37 | 3.60702538 | 0.00864004477 | 1231.253 | 1.406901
882.91 | 3.60490591 | 0.00804218601 | 1144.056 | 1.404447
884.44 | 3.60281148 | 0.00748031287 | 1062.285 | 1.402017
885.97 | 3.60074274 | 0.00695281746 | 985.6698 | 1.399596
887.49 | 3.59870001 | 0.00645799137 | 913.9525 | 1.397199
889.02 | 3.59668377 | 0.00599428741 | 846.8679 | 1.394794
890.54 | 3.59469441 | 0.00556012767 | 784.1894 | 1.392414
892.06 | 3.59273216 | 0.00515400816 | 725.6725 | 1.390041
893.58 | 3.59079703 | 0.00477442099 | 671.084 | 1.387677
895.1 | 3.58888913 | 0.00441995502 | 620.206 | 1.38532
896.61 | 3.58700848 | 0.00408921553 | 572.8304 | 1.382987
898.13 | 3.58515511 | 0.00378088366 | 528.7419 | 1.380646
899.64 | 3.58332887 | 0.00349366898 | 487.756 | 1.378329
901.14 | 3.58152965 | 0.00322635531 | 449.6862 | 1.376035
902.65 | 3.57975719 | 0.0029777349 | 414.3394 | 1.373733
904.15 | 3.57801129 | 0.00274668742 | 381.5561 | 1.371454
905.66 | 3.57629178 | 0.00253214207 | 351.166 | 1.369167
907.15 | 3.57459812 | 0.00233305076 | 323.0239 | 1.366918
908.65 | 3.57293036 | 0.00214845601 | 296.9747 | 1.364662
910.15 | 3.57128791 | 0.00197742244 | 272.8828 | 1.362413
911.64 | 3.56967036 | 0.0018190476 | 250.6169 | 1.360186
913.13 | 3.56807751 | 0.00167251085 | 230.052 | 1.357967
914.62 | 3.56650881 | 0.00153700622 | 211.0691 | 1.355754
916.1 | 3.56496393 | 0.00141179917 | 193.5618 | 1.353564
917.58 | 3.56344243 | 0.00129617116 | 177.4222 | 1.351381
919.06 | 3.5619439 | 0.00118946263 | 162.5536 | 1.349205
920.54 | 3.56046788 | 0.00109104386 | 148.8638 | 1.347035
922.01 | 3.55901398 | 0.00100032824 | 136.2688 | 1.344888
923.48 | 3.55758168 | 0.000916759741 | 124.686 | 1.342747
924.95 | 3.55617067 | 0.000839822902 | 114.0405 | 1.340613
926.42 | 3.55478047 | 0.00076902921 | 104.2616 | 1.338486
927.88 | 3.55341059 | 0.000703922455 | 95.28458 | 1.33638
929.34 | 3.55206066 | 0.00064408036 | 87.04725 | 1.33428
930.8 | 3.55073022 | 0.00058910452 | 79.4924 | 1.332187
932.25 | 3.54941894 | 0.000538627033 | 72.56804 | 1.330115
933.7 | 3.5481263 | 0.000492302128 | 66.22378 | 1.32805
935.15 | 3.54685194 | 0.000449807521 | 60.41365 | 1.32599
936.59 | 3.54559546 | 0.000410848552 | 55.09623 | 1.323952
938.03 | 3.54435644 | 0.000375141598 | 50.23057 | 1.321919
939.47 | 3.5431347 | 0.000342435704 | 45.78105 | 1.319893
940.91 | 3.54192963 | 0.00031248838 | 41.71338 | 1.317873
942.34 | 3.54074097 | 0.000285079808 | 37.99693 | 1.315873
943.77 | 3.53956825 | 0.000260004156 | 34.6022 | 1.313879
945.19 | 3.53841132 | 0.000237071257 | 31.50282 | 1.311906
946.61 | 3.53726976 | 0.000216108348 | 28.67412 | 1.309938
948.03 | 3.53614323 | 0.000196952541 | 26.09331 | 1.307975
949.45 | 3.53503141 | 0.000179452825 | 23.7393 | 1.306019
950.86 | 3.53393402 | 0.000163473023 | 21.59331 | 1.304083
952.26 | 3.5328508 | 0.000148886776 | 19.63768 | 1.302165
953.67 | 3.53178133 | 0.000135574554 | 17.8554 | 1.30024
955.07 | 3.53072545 | 0.000123430718 | 16.23221 | 1.298334
956.46 | 3.52968289 | 0.000112355138 | 14.7542 | 1.296447
957.86 | 3.52865331 | 0.000102256912 | 13.4085 | 1.294552
959.25 | 3.5276366 | 9.30529153e-05 | 12.18394 | 1.292677
960.63 | 3.52663231 | 8.46656058e-05 | 11.06982 | 1.29082
962.01 | 3.52564036 | 7.70244896e-05 | 10.05632 | 1.288968
963.39 | 3.52466048 | 7.00651305e-05 | 9.134598 | 1.287122
964.76 | 3.52369243 | 6.37278455e-05 | 8.296589 | 1.285294
966.13 | 3.52273593 | 5.79579746e-05 | 7.534723 | 1.283471
967.49 | 3.52179092 | 5.27067093e-05 | 6.842409 | 1.281667
968.85 | 3.52085713 | 4.79276116e-05 | 6.213251 | 1.279868
970.21 | 3.51993432 | 4.35793028e-05 | 5.641624 | 1.278074
971.56 | 3.5190224 | 3.96238569e-05 | 5.122439 | 1.276298
972.91 | 3.51812107 | 3.60260866e-05 | 4.650869 | 1.274527
974.25 | 3.51723016 | 3.27538936e-05 | 4.222622 | 1.272774
975.59 | 3.51634975 | 2.97788365e-05 | 3.833805 | 1.271026
976.92 | 3.51547927 | 2.70736069e-05 | 3.480781 | 1.269295
978.25 | 3.51461895 | 2.46143566e-05 | 3.1603 | 1.26757
979.58 | 3.51376834 | 2.23790318e-05 | 2.8694 | 1.265849
980.89 | 3.51292748 | 2.03471609e-05 | 2.605392 | 1.264158
982.21 | 3.51209608 | 1.85007396e-05 | 2.36578 | 1.262459
983.52 | 3.51127414 | 1.68226202e-05 | 2.148326 | 1.260778
984.83 | 3.51046148 | 1.5297916e-05 | 1.951015 | 1.259101
986.13 | 3.5096579 | 1.39123651e-05 | 1.77197 | 1.257441
987.42 | 3.50886334 | 1.26533396e-05 | 1.609507 | 1.255798
988.71 | 3.50807766 | 1.15093684e-05 | 1.462084 | 1.254159
990 | 3.50730072 | 1.04699883e-05 | 1.328314 | 1.252525