## Sheet1
250.06 | 75 | 33.967 | 85.733
251.65 | 75 | 33.461 | 86.739
253.25 | 75 | 32.908 | 87.658
254.84 | 75 | 32.316 | 88.453
256.44 | 75 | 31.706 | 89.106
258.04 | 75 | 31.099 | 89.61
259.63 | 75 | 30.51 | 89.971
261.23 | 75 | 29.961 | 90.22
262.83 | 75 | 29.455 | 90.397
264.43 | 75 | 28.995 | 90.551
266.03 | 75 | 28.569 | 90.718
267.63 | 75 | 28.16 | 90.921
269.22 | 75 | 27.754 | 91.161
270.82 | 75 | 27.335 | 91.419
272.42 | 75 | 26.9 | 91.672
274.02 | 75 | 26.438 | 91.887
275.62 | 75 | 25.962 | 92.042
277.22 | 75 | 25.48 | 92.114
278.82 | 75 | 24.999 | 92.094
280.42 | 75 | 24.527 | 91.969
282.02 | 75 | 24.073 | 91.746
283.62 | 75 | 23.642 | 91.423
285.22 | 75 | 23.241 | 91.015
286.82 | 75 | 22.873 | 90.532
288.42 | 75 | 22.541 | 89.992
290.03 | 75 | 22.246 | 89.404
291.63 | 75 | 21.987 | 88.791
293.23 | 75 | 21.764 | 88.166
294.83 | 75 | 21.573 | 87.543
296.43 | 75 | 21.414 | 86.931
298.03 | 75 | 21.281 | 86.343
299.63 | 75 | 21.173 | 85.784
301.23 | 75 | 21.086 | 85.262
302.84 | 75 | 21.017 | 84.779
304.44 | 75 | 20.963 | 84.334
306.04 | 75 | 20.922 | 83.932
307.64 | 75 | 20.891 | 83.571
309.24 | 75 | 20.868 | 83.25
310.84 | 75 | 20.852 | 82.965
312.44 | 75 | 20.842 | 82.714
314.05 | 75 | 20.836 | 82.498
315.65 | 75 | 20.834 | 82.311
317.25 | 75 | 20.835 | 82.154
318.85 | 75 | 20.838 | 82.023
320.45 | 75 | 20.844 | 81.918
322.05 | 75 | 20.851 | 81.836
323.65 | 75 | 20.86 | 81.774
325.25 | 75 | 20.871 | 81.734
326.85 | 75 | 20.883 | 81.714
328.45 | 75 | 20.897 | 81.713
330.05 | 75 | 20.913 | 81.731
331.66 | 75 | 20.93 | 81.767
333.26 | 75 | 20.948 | 81.82
334.86 | 75 | 20.968 | 81.892
336.46 | 75 | 20.99 | 81.981
338.06 | 75 | 21.013 | 82.089
339.66 | 75 | 21.037 | 82.215
341.26 | 75 | 21.062 | 82.359
342.86 | 75 | 21.089 | 82.523
344.46 | 75 | 21.116 | 82.705
346.05 | 75 | 21.145 | 82.906
347.65 | 75 | 21.174 | 83.128
349.25 | 75 | 21.203 | 83.369
350.85 | 75 | 21.233 | 83.63
352.45 | 75 | 21.262 | 83.913
354.05 | 75 | 21.292 | 84.216
355.65 | 75 | 21.321 | 84.541
357.25 | 75 | 21.349 | 84.887
358.84 | 75 | 21.376 | 85.256
360.44 | 75 | 21.403 | 85.647
362.04 | 75 | 21.427 | 86.06
363.64 | 75 | 21.45 | 86.496
365.24 | 75 | 21.471 | 86.956
366.83 | 75 | 21.49 | 87.44
368.43 | 75 | 21.505 | 87.948
370.03 | 75 | 21.518 | 88.483
371.62 | 75 | 21.527 | 89.043
373.22 | 75 | 21.531 | 89.631
374.82 | 75 | 21.531 | 90.248
376.41 | 75 | 21.524 | 90.895
378.01 | 75 | 21.511 | 91.572
379.6 | 75 | 21.489 | 92.282
381.2 | 75 | 21.456 | 93.022
382.79 | 75 | 21.411 | 93.792
384.39 | 75 | 21.352 | 94.59
385.99 | 75 | 21.276 | 95.409
387.58 | 75 | 21.182 | 96.243
389.17 | 75 | 21.068 | 97.082
390.77 | 75 | 20.934 | 97.913
392.36 | 75 | 20.782 | 98.724
393.96 | 75 | 20.614 | 99.503
395.55 | 75 | 20.435 | 100.24
397.14 | 75 | 20.25 | 100.93
398.74 | 75 | 20.064 | 101.59
400.33 | 75 | 19.88 | 102.21
401.92 | 75 | 19.699 | 102.81
403.52 | 75 | 19.522 | 103.4
405.11 | 75 | 19.346 | 103.98
406.7 | 75 | 19.172 | 104.56
408.29 | 75 | 18.998 | 105.13
409.89 | 75 | 18.826 | 105.69
411.48 | 75 | 18.657 | 106.25
413.07 | 75 | 18.495 | 106.8
414.66 | 75 | 18.34 | 107.38
416.25 | 75 | 18.191 | 107.98
417.84 | 75 | 18.045 | 108.64
419.43 | 75 | 17.895 | 109.36
421.02 | 75 | 17.734 | 110.15
422.61 | 75 | 17.553 | 111
424.2 | 75 | 17.346 | 111.9
425.79 | 75 | 17.109 | 112.82
427.38 | 75 | 16.84 | 113.72
428.97 | 75 | 16.542 | 114.57
430.56 | 75 | 16.221 | 115.35
432.15 | 75 | 15.882 | 116.03
433.74 | 75 | 15.535 | 116.61
435.33 | 75 | 15.185 | 117.06
436.92 | 75 | 14.84 | 117.41
438.51 | 75 | 14.505 | 117.64
440.1 | 75 | 14.183 | 117.79
441.69 | 75 | 13.876 | 117.85
443.27 | 75 | 13.586 | 117.84
444.86 | 75 | 13.312 | 117.78
446.45 | 75 | 13.054 | 117.67
448.04 | 75 | 12.81 | 117.53
449.62 | 75 | 12.58 | 117.37
451.21 | 75 | 12.363 | 117.18
452.8 | 75 | 12.158 | 116.98
454.39 | 75 | 11.963 | 116.76
455.97 | 75 | 11.777 | 116.54
457.56 | 75 | 11.599 | 116.31
459.15 | 75 | 11.43 | 116.07
460.73 | 75 | 11.267 | 115.83
462.32 | 75 | 11.11 | 115.59
463.91 | 75 | 10.958 | 115.34
465.49 | 75 | 10.812 | 115.09
467.08 | 75 | 10.671 | 114.83
468.66 | 75 | 10.534 | 114.57
470.25 | 75 | 10.401 | 114.31
471.84 | 75 | 10.273 | 114.04
473.42 | 75 | 10.149 | 113.76
475.01 | 75 | 10.028 | 113.48
476.59 | 75 | 9.9118 | 113.19
478.18 | 75 | 9.7991 | 112.9
479.76 | 75 | 9.6903 | 112.6
481.35 | 75 | 9.5851 | 112.31
482.93 | 75 | 9.4834 | 112
484.52 | 75 | 9.3852 | 111.7
486.1 | 75 | 9.2903 | 111.4
487.69 | 75 | 9.1986 | 111.09
489.27 | 75 | 9.1099 | 110.79
490.86 | 75 | 9.024 | 110.49
492.44 | 75 | 8.9408 | 110.19
494.03 | 75 | 8.8602 | 109.89
495.61 | 75 | 8.7819 | 109.59
497.19 | 75 | 8.7058 | 109.3
498.78 | 75 | 8.6318 | 109.01
500.36 | 75 | 8.5597 | 108.72
501.95 | 75 | 8.4895 | 108.43
503.53 | 75 | 8.4209 | 108.15
505.12 | 75 | 8.3539 | 107.87
506.7 | 75 | 8.2884 | 107.59
508.28 | 75 | 8.2244 | 107.31
509.87 | 75 | 8.1616 | 107.04
511.45 | 75 | 8.1002 | 106.77
513.04 | 75 | 8.04 | 106.5
514.62 | 75 | 7.981 | 106.23
516.2 | 75 | 7.9232 | 105.96
517.79 | 75 | 7.8665 | 105.7
519.37 | 75 | 7.8108 | 105.43
520.96 | 75 | 7.7562 | 105.17
522.54 | 75 | 7.7027 | 104.9
524.12 | 75 | 7.6501 | 104.64
525.71 | 75 | 7.5986 | 104.38
527.29 | 75 | 7.548 | 104.12
528.88 | 75 | 7.4983 | 103.86
530.46 | 75 | 7.4496 | 103.6
532.05 | 75 | 7.4017 | 103.34
533.63 | 75 | 7.3548 | 103.08
535.21 | 75 | 7.3088 | 102.82
536.8 | 75 | 7.2636 | 102.56
538.38 | 75 | 7.2193 | 102.31
539.97 | 75 | 7.1759 | 102.05
541.55 | 75 | 7.1333 | 101.79
543.14 | 75 | 7.0916 | 101.54
544.72 | 75 | 7.0507 | 101.28
546.31 | 75 | 7.0105 | 101.03
547.89 | 75 | 6.9712 | 100.78
549.48 | 75 | 6.9326 | 100.53
551.06 | 75 | 6.8948 | 100.28
552.65 | 75 | 6.8578 | 100.03
554.23 | 75 | 6.8214 | 99.777
555.82 | 75 | 6.7858 | 99.53
557.4 | 75 | 6.751 | 99.284
558.99 | 75 | 6.7168 | 99.039
560.57 | 75 | 6.6833 | 98.796
562.16 | 75 | 6.6504 | 98.555
563.74 | 75 | 6.6182 | 98.315
565.33 | 75 | 6.5867 | 98.077
566.91 | 75 | 6.5558 | 97.84
568.5 | 75 | 6.5254 | 97.606
570.09 | 75 | 6.4957 | 97.373
571.67 | 75 | 6.4666 | 97.143
573.26 | 75 | 6.4379 | 96.915
574.85 | 75 | 6.4099 | 96.689
576.43 | 75 | 6.3823 | 96.466
578.02 | 75 | 6.3553 | 96.245
579.61 | 75 | 6.3287 | 96.027
581.19 | 75 | 6.3026 | 95.811
582.78 | 75 | 6.277 | 95.598
584.37 | 75 | 6.2518 | 95.387
585.96 | 75 | 6.227 | 95.18
587.54 | 75 | 6.2026 | 94.975
589.13 | 75 | 6.1785 | 94.773
590.72 | 75 | 6.1549 | 94.574
592.31 | 75 | 6.1316 | 94.378
593.9 | 75 | 6.1086 | 94.185
595.48 | 75 | 6.086 | 93.995
597.07 | 75 | 6.0636 | 93.807
598.66 | 75 | 6.0415 | 93.623
600.25 | 75 | 6.0197 | 93.442
601.84 | 75 | 5.9981 | 93.264
603.43 | 75 | 5.9767 | 93.089
605.02 | 75 | 5.9555 | 92.918
606.61 | 75 | 5.9346 | 92.749
608.2 | 75 | 5.9137 | 92.583
609.79 | 75 | 5.8931 | 92.42
611.38 | 75 | 5.8725 | 92.261
612.97 | 75 | 5.8521 | 92.104
614.56 | 75 | 5.8318 | 91.95
616.15 | 75 | 5.8115 | 91.799
617.74 | 75 | 5.7914 | 91.65
619.33 | 75 | 5.7713 | 91.504
620.92 | 75 | 5.7512 | 91.361
622.51 | 75 | 5.7311 | 91.22
624.11 | 75 | 5.7111 | 91.082
625.7 | 75 | 5.6911 | 90.946
627.29 | 75 | 5.671 | 90.812
628.88 | 75 | 5.651 | 90.68
630.48 | 75 | 5.6309 | 90.55
632.07 | 75 | 5.6107 | 90.422
633.66 | 75 | 5.5905 | 90.295
635.25 | 75 | 5.5702 | 90.17
636.85 | 75 | 5.5499 | 90.046
638.44 | 75 | 5.5295 | 89.923
640.04 | 75 | 5.509 | 89.8
641.63 | 75 | 5.4885 | 89.679
643.22 | 75 | 5.4678 | 89.558
644.82 | 75 | 5.4471 | 89.437
646.41 | 75 | 5.4263 | 89.317
648.01 | 75 | 5.4053 | 89.196
649.6 | 75 | 5.3844 | 89.076
651.2 | 75 | 5.3633 | 88.954
652.79 | 75 | 5.3422 | 88.832
654.39 | 75 | 5.321 | 88.709
655.98 | 75 | 5.2998 | 88.585
657.58 | 75 | 5.2785 | 88.46
659.18 | 75 | 5.2572 | 88.333
660.77 | 75 | 5.2358 | 88.204
662.37 | 75 | 5.2145 | 88.074
663.97 | 75 | 5.1931 | 87.941
665.56 | 75 | 5.1718 | 87.807
667.16 | 75 | 5.1505 | 87.67
668.76 | 75 | 5.1292 | 87.53
670.35 | 75 | 5.1081 | 87.388
671.95 | 75 | 5.087 | 87.243
673.55 | 75 | 5.066 | 87.095
675.15 | 75 | 5.0451 | 86.945
676.75 | 75 | 5.0244 | 86.791
678.34 | 75 | 5.0039 | 86.634
679.94 | 75 | 4.9835 | 86.474
681.54 | 75 | 4.9634 | 86.311
683.14 | 75 | 4.9435 | 86.144
684.74 | 75 | 4.9239 | 85.974
686.34 | 75 | 4.9046 | 85.801
687.94 | 75 | 4.8856 | 85.625
689.54 | 75 | 4.867 | 85.446
691.14 | 75 | 4.8488 | 85.264
692.74 | 75 | 4.8309 | 85.079
694.34 | 75 | 4.8135 | 84.892
695.94 | 75 | 4.7965 | 84.703
697.54 | 75 | 4.78 | 84.511
699.14 | 75 | 4.764 | 84.318
700.74 | 75 | 4.7485 | 84.124
702.34 | 75 | 4.7336 | 83.929
703.94 | 75 | 4.7191 | 83.734
705.54 | 75 | 4.7052 | 83.539
707.14 | 75 | 4.6919 | 83.344
708.74 | 75 | 4.6791 | 83.15
710.34 | 75 | 4.6669 | 82.958
711.94 | 75 | 4.6553 | 82.767
713.54 | 75 | 4.6442 | 82.58
715.14 | 75 | 4.6336 | 82.395
716.74 | 75 | 4.6236 | 82.215
718.35 | 75 | 4.6141 | 82.038
719.95 | 75 | 4.605 | 81.866
721.55 | 75 | 4.5965 | 81.7
723.15 | 75 | 4.5884 | 81.54
724.75 | 75 | 4.5806 | 81.386
726.35 | 75 | 4.5733 | 81.238
727.95 | 75 | 4.5663 | 81.099
729.56 | 75 | 4.5595 | 80.966
731.16 | 75 | 4.553 | 80.842
732.76 | 75 | 4.5467 | 80.726
734.36 | 75 | 4.5406 | 80.619
735.96 | 75 | 4.5345 | 80.521
737.56 | 75 | 4.5285 | 80.431
739.16 | 75 | 4.5225 | 80.351
740.77 | 75 | 4.5164 | 80.28
742.37 | 75 | 4.5102 | 80.218
743.97 | 75 | 4.5038 | 80.166
745.57 | 75 | 4.4972 | 80.122
747.17 | 75 | 4.4903 | 80.087
748.77 | 75 | 4.4831 | 80.061
750.37 | 75 | 4.4755 | 80.044
751.97 | 75 | 4.4675 | 80.035
753.57 | 75 | 4.459 | 80.034
755.17 | 75 | 4.45 | 80.04
756.77 | 75 | 4.4405 | 80.053
758.37 | 75 | 4.4303 | 80.073
759.97 | 75 | 4.4195 | 80.099
761.57 | 75 | 4.4081 | 80.13
763.17 | 75 | 4.396 | 80.166
764.77 | 75 | 4.3831 | 80.207
766.37 | 75 | 4.3696 | 80.252
767.97 | 75 | 4.3553 | 80.299
769.57 | 75 | 4.3402 | 80.35
771.16 | 75 | 4.3243 | 80.402
772.76 | 75 | 4.3077 | 80.455
774.36 | 75 | 4.2903 | 80.508
775.96 | 75 | 4.2721 | 80.561
777.55 | 75 | 4.2532 | 80.613
779.15 | 75 | 4.2334 | 80.664
780.75 | 75 | 4.213 | 80.712
782.34 | 75 | 4.1918 | 80.757
783.94 | 75 | 4.1699 | 80.797
785.53 | 75 | 4.1473 | 80.834
787.13 | 75 | 4.1241 | 80.865
788.72 | 75 | 4.1002 | 80.89
790.32 | 75 | 4.0758 | 80.909
791.91 | 75 | 4.0507 | 80.92
793.5 | 75 | 4.0252 | 80.923
795.1 | 75 | 3.9992 | 80.918
796.69 | 75 | 3.9727 | 80.904
798.28 | 75 | 3.9458 | 80.88
799.87 | 75 | 3.9186 | 80.846
801.46 | 75 | 3.891 | 80.802
803.05 | 75 | 3.8633 | 80.746
804.64 | 75 | 3.8353 | 80.678
806.23 | 75 | 3.8071 | 80.599
807.82 | 75 | 3.7788 | 80.507
809.41 | 75 | 3.7505 | 80.402
810.99 | 75 | 3.7221 | 80.285
812.58 | 75 | 3.6938 | 80.154
814.16 | 75 | 3.6655 | 80.01
815.75 | 75 | 3.6374 | 79.852
817.33 | 75 | 3.6095 | 79.681
818.92 | 75 | 3.5818 | 79.495
820.5 | 75 | 3.5543 | 79.296
822.08 | 75 | 3.5272 | 79.083
823.66 | 75 | 3.5005 | 78.857
825.24 | 75 | 3.4741 | 78.617
826.82 | 75 | 3.4482 | 78.364
828.4 | 75 | 3.4227 | 78.097
829.98 | 75 | 3.3978 | 77.818
831.55 | 75 | 3.3734 | 77.526
833.13 | 75 | 3.3495 | 77.223
834.7 | 75 | 3.3263 | 76.907
836.28 | 75 | 3.3037 | 76.58
837.85 | 75 | 3.2817 | 76.242
839.42 | 75 | 3.2605 | 75.894
840.99 | 75 | 3.2398 | 75.537
842.56 | 75 | 3.2199 | 75.17
844.13 | 75 | 3.2007 | 74.795
845.7 | 75 | 3.1822 | 74.412
847.26 | 75 | 3.1645 | 74.021
848.83 | 75 | 3.1475 | 73.624
850.39 | 75 | 3.1312 | 73.222
851.95 | 75 | 3.1156 | 72.813
853.52 | 75 | 3.1007 | 72.401
855.08 | 75 | 3.0866 | 71.984
856.63 | 75 | 3.0732 | 71.565
858.19 | 75 | 3.0605 | 71.142
859.75 | 75 | 3.0485 | 70.718
861.3 | 75 | 3.0372 | 70.292
862.86 | 75 | 3.0265 | 69.866
864.41 | 75 | 3.0165 | 69.44
865.96 | 75 | 3.0071 | 69.014
867.51 | 75 | 2.9983 | 68.589
869.05 | 75 | 2.9902 | 68.165
870.6 | 75 | 2.9826 | 67.744
872.14 | 75 | 2.9755 | 67.324
873.69 | 75 | 2.969 | 66.908
875.23 | 75 | 2.9631 | 66.494
876.77 | 75 | 2.9576 | 66.084
878.3 | 75 | 2.9525 | 65.678
879.84 | 75 | 2.948 | 65.276
881.37 | 75 | 2.9438 | 64.879
882.91 | 75 | 2.9401 | 64.485
884.44 | 75 | 2.9368 | 64.097
885.97 | 75 | 2.9338 | 63.713
887.49 | 75 | 2.9312 | 63.335
889.02 | 75 | 2.9289 | 62.961
890.54 | 75 | 2.9269 | 62.593
892.06 | 75 | 2.9252 | 62.231
893.58 | 75 | 2.9238 | 61.873
895.1 | 75 | 2.9226 | 61.521
896.61 | 75 | 2.9217 | 61.175
898.13 | 75 | 2.921 | 60.833
899.64 | 75 | 2.9205 | 60.498
901.14 | 75 | 2.9203 | 60.167
902.65 | 75 | 2.9202 | 59.842
904.15 | 75 | 2.9202 | 59.522
905.66 | 75 | 2.9205 | 59.208
907.15 | 75 | 2.9208 | 58.899
908.65 | 75 | 2.9214 | 58.594
910.15 | 75 | 2.922 | 58.295
911.64 | 75 | 2.9227 | 58.001
913.13 | 75 | 2.9236 | 57.711
914.62 | 75 | 2.9246 | 57.426
916.1 | 75 | 2.9256 | 57.146
917.58 | 75 | 2.9267 | 56.871
919.06 | 75 | 2.9279 | 56.599
920.54 | 75 | 2.9292 | 56.333
922.01 | 75 | 2.9306 | 56.07
923.48 | 75 | 2.932 | 55.812
924.95 | 75 | 2.9334 | 55.558
926.42 | 75 | 2.9349 | 55.307
927.88 | 75 | 2.9365 | 55.061
929.34 | 75 | 2.938 | 54.818
930.8 | 75 | 2.9396 | 54.579
932.25 | 75 | 2.9413 | 54.344
933.7 | 75 | 2.9429 | 54.112
935.15 | 75 | 2.9446 | 53.884
936.59 | 75 | 2.9463 | 53.658
938.03 | 75 | 2.9481 | 53.437
939.47 | 75 | 2.9498 | 53.218
940.91 | 75 | 2.9516 | 53.002
942.34 | 75 | 2.9534 | 52.79
943.77 | 75 | 2.9551 | 52.58
945.19 | 75 | 2.9569 | 52.374
946.61 | 75 | 2.9587 | 52.17
948.03 | 75 | 2.9605 | 51.969
949.45 | 75 | 2.9623 | 51.77
950.86 | 75 | 2.9642 | 51.574
952.26 | 75 | 2.966 | 51.381
953.67 | 75 | 2.9678 | 51.19
955.07 | 75 | 2.9696 | 51.002
956.46 | 75 | 2.9714 | 50.816
957.86 | 75 | 2.9732 | 50.633
959.25 | 75 | 2.975 | 50.451
960.63 | 75 | 2.9769 | 50.272
962.01 | 75 | 2.9787 | 50.095
963.39 | 75 | 2.9805 | 49.921
964.76 | 75 | 2.9823 | 49.748
966.13 | 75 | 2.9841 | 49.578
967.49 | 75 | 2.9858 | 49.41
968.85 | 75 | 2.9876 | 49.243
970.21 | 75 | 2.9894 | 49.079
971.56 | 75 | 2.9912 | 48.916
972.91 | 75 | 2.9929 | 48.756
974.25 | 75 | 2.9947 | 48.597
975.59 | 75 | 2.9965 | 48.44
976.92 | 75 | 2.9982 | 48.285
978.25 | 75 | 2.9999 | 48.132
979.58 | 75 | 3.0017 | 47.98
980.89 | 75 | 3.0034 | 47.831
982.21 | 75 | 3.0051 | 47.682
983.52 | 75 | 3.0068 | 47.536
984.83 | 75 | 3.0085 | 47.391
986.13 | 75 | 3.0102 | 47.248
987.42 | 75 | 3.0119 | 47.107
988.71 | 75 | 3.0136 | 46.967
990 | 75 | 3.0152 | 46.828