## גיליון1
nm | n | k | α | E[ev]
250.06 | 3.07512719 | 4.67211659 | 2346708.2 | 4.95881
251.65 | 3.29332637 | 4.64513428 | 2318413.9 | 4.927479
253.25 | 3.5081126 | 4.57702914 | 2269989.6 | 4.896347
254.84 | 3.70561534 | 4.47077316 | 2203457.5 | 4.865798
256.44 | 3.87447319 | 4.33508564 | 2123252.1 | 4.835439
258.04 | 4.00833097 | 4.18252924 | 2035830.4 | 4.805457
259.63 | 4.10709652 | 4.02657799 | 1947918.9 | 4.776027
261.23 | 4.1764079 | 3.87838471 | 1864736.5 | 4.746775
262.83 | 4.22541042 | 3.74446452 | 1789387.6 | 4.717878
264.43 | 4.26378445 | 3.62591203 | 1722249.9 | 4.689332
266.03 | 4.29902673 | 3.51945874 | 1661632.2 | 4.661128
267.63 | 4.33494803 | 3.41973194 | 1604896.1 | 4.633262
269.22 | 4.37181354 | 3.32150209 | 1549590.2 | 4.605899
270.82 | 4.40752748 | 3.22117338 | 1493905.1 | 4.578687
272.42 | 4.43898713 | 3.11734746 | 1437261.7 | 4.551795
274.02 | 4.46336982 | 3.01041238 | 1379854.7 | 4.525217
275.62 | 4.47868388 | 2.90198817 | 1322435.7 | 4.498948
277.22 | 4.48397044 | 2.79424287 | 1265987.0 | 4.472982
278.82 | 4.47923354 | 2.68936256 | 1211476.7 | 4.447314
280.42 | 4.46519877 | 2.58925036 | 1159724.1 | 4.421939
282.02 | 4.44304707 | 2.49538257 | 1111339.8 | 4.396851
283.62 | 4.41420214 | 2.40875734 | 1066708.7 | 4.372047
285.22 | 4.38015041 | 2.32993804 | 1026015.8 | 4.347521
286.82 | 4.34237398 | 2.25908697 | 989266.2 | 4.323269
288.42 | 4.30214076 | 2.19611452 | 956355.3 | 4.299286
290.03 | 4.26061888 | 2.14067471 | 927037.7 | 4.27542
291.63 | 4.21877852 | 2.09227249 | 901105.6 | 4.251963
293.23 | 4.17737933 | 2.05033456 | 878225.4 | 4.228762
294.83 | 4.13701516 | 2.01423847 | 858082.1 | 4.205814
296.43 | 4.09813811 | 1.98334473 | 840360.6 | 4.183112
298.03 | 4.061054 | 1.9570399 | 824763.3 | 4.160655
299.63 | 4.02594548 | 1.93475441 | 811017.4 | 4.138437
301.23 | 3.99293073 | 1.91595257 | 798870.1 | 4.116456
302.84 | 3.96203999 | 1.90016386 | 788074.8 | 4.094571
304.44 | 3.93324561 | 1.88697541 | 778492 | 4.073052
306.04 | 3.90649822 | 1.8760211 | 769926.3 | 4.051758
307.64 | 3.88169117 | 1.86700253 | 762240 | 4.030685
309.24 | 3.85876352 | 1.85963824 | 755305.1 | 4.009831
310.84 | 3.8375812 | 1.85372105 | 749026.4 | 3.989191
312.44 | 3.81802358 | 1.84907438 | 743322.7 | 3.968762
314.05 | 3.80001698 | 1.8455319 | 738095.2 | 3.948416
315.65 | 3.78342786 | 1.84298723 | 733341.3 | 3.928402
317.25 | 3.76817003 | 1.84133859 | 728990.2 | 3.908589
318.85 | 3.75416691 | 1.84050359 | 725003.1 | 3.888976
320.45 | 3.74130788 | 1.84043741 | 721357.3 | 3.869558
322.05 | 3.72956123 | 1.84107497 | 718022.1 | 3.850334
323.65 | 3.71884623 | 1.84239092 | 714983.2 | 3.831299
325.25 | 3.70911223 | 1.84435807 | 712225.6 | 3.812452
326.85 | 3.70033256 | 1.84694856 | 709734.6 | 3.793789
328.45 | 3.69245733 | 1.85015506 | 707503.4 | 3.775308
330.05 | 3.6854767 | 1.85395773 | 705520.7 | 3.757007
331.66 | 3.67936776 | 1.85834922 | 703758.9 | 3.738769
333.26 | 3.67412164 | 1.86331988 | 702253.4 | 3.720819
334.86 | 3.6697363 | 1.86886026 | 700976.1 | 3.70304
336.46 | 3.66622109 | 1.87495775 | 699918.8 | 3.685431
338.06 | 3.66354962 | 1.88162005 | 699081.5 | 3.667988
339.66 | 3.66177034 | 1.88881779 | 698450 | 3.65071
341.26 | 3.66088298 | 1.89654761 | 698020.2 | 3.633593
342.86 | 3.66090002 | 1.90479958 | 697785.8 | 3.616637
344.46 | 3.66185985 | 1.91355063 | 697735.5 | 3.599837
346.05 | 3.66377358 | 1.92279109 | 697883.4 | 3.583297
347.65 | 3.66667347 | 1.93250032 | 698179.3 | 3.566806
349.25 | 3.67057327 | 1.94266628 | 698636.7 | 3.550465
350.85 | 3.6755264 | 1.95325503 | 699241.4 | 3.534274
352.45 | 3.68156804 | 1.96424161 | 699982.3 | 3.51823
354.05 | 3.6887129 | 1.97561079 | 700852.2 | 3.50233
355.65 | 3.69702773 | 1.98731825 | 701833.7 | 3.486574
357.25 | 3.70652962 | 1.99934531 | 702918.9 | 3.470959
358.84 | 3.71727139 | 2.01165307 | 704112.2 | 3.455579
360.44 | 3.72930986 | 2.02419927 | 705358.5 | 3.44024
362.04 | 3.74268377 | 2.0369503 | 706664.9 | 3.425036
363.64 | 3.75745117 | 2.04986081 | 708014.8 | 3.409966
365.24 | 3.77368042 | 2.06287823 | 709389.7 | 3.395028
366.83 | 3.79144034 | 2.07594711 | 710789.6 | 3.380312
368.43 | 3.81079506 | 2.08901145 | 712156.6 | 3.365633
370.03 | 3.83184248 | 2.10199147 | 713483 | 3.35108
371.62 | 3.85467526 | 2.11480062 | 714759.6 | 3.336742
373.22 | 3.87940188 | 2.12732795 | 715911.2 | 3.322437
374.82 | 3.90613267 | 2.13943988 | 716913.8 | 3.308255
376.41 | 3.9350033 | 2.15095319 | 717727.3 | 3.29428
378.01 | 3.96613257 | 2.16164517 | 718241.9 | 3.280336
379.6 | 3.99961373 | 2.17124065 | 718408.4 | 3.266596
381.2 | 4.03552754 | 2.17938699 | 718077.1 | 3.252886
382.79 | 4.07387116 | 2.18567754 | 717158.5 | 3.239374
384.39 | 4.11456089 | 2.18964357 | 715469.3 | 3.22589
385.99 | 4.1573546 | 2.19080544 | 712881.6 | 3.212518
387.58 | 4.20191026 | 2.18867507 | 709266.7 | 3.199339
389.17 | 4.24766807 | 2.18287979 | 704498.6 | 3.186268
390.77 | 4.2939768 | 2.1731809 | 698496.6 | 3.173222
392.36 | 4.34009766 | 2.15956556 | 691307.6 | 3.160363
393.96 | 4.38533298 | 2.14225269 | 682980.3 | 3.147528
395.55 | 4.42911909 | 2.12167021 | 673699.4 | 3.134875
397.14 | 4.47110276 | 2.09837366 | 663634.3 | 3.122325
398.74 | 4.51117256 | 2.07292522 | 652955.3 | 3.109796
400.33 | 4.54941116 | 2.04578407 | 641846.7 | 3.097445
401.92 | 4.58599979 | 2.01723988 | 630387.4625 | 3.085191
403.52 | 4.62110062 | 1.98742073 | 618606.4 | 3.072958
405.11 | 4.65477964 | 1.95636325 | 606549.4 | 3.060897
406.7 | 4.68699657 | 1.9241131 | 594218.4 | 3.04893
408.29 | 4.71763837 | 1.89082465 | 581664 | 3.037057
409.89 | 4.74664668 | 1.85678234 | 568962.1 | 3.025202
411.48 | 4.77411329 | 1.82236737 | 556258.7 | 3.013512
413.07 | 4.80036622 | 1.78794811 | 543651.9 | 3.001913
414.66 | 4.82594268 | 1.75374495 | 531207.2 | 2.990402
416.25 | 4.85155307 | 1.71968257 | 518900 | 2.978979
417.84 | 4.87788064 | 1.68531422 | 506594.5 | 2.967643
419.43 | 4.90541873 | 1.64981461 | 494043.6 | 2.956393
421.02 | 4.93427492 | 1.61208318 | 480921.7 | 2.945228
422.61 | 4.96404288 | 1.57093547 | 466883.2 | 2.934147
424.2 | 4.99378494 | 1.52534943 | 451635.8 | 2.923149
425.79 | 5.02213249 | 1.47469171 | 435006.2 | 2.912234
427.38 | 5.04747443 | 1.41888791 | 416988 | 2.901399
428.97 | 5.06824161 | 1.35845559 | 397748.1 | 2.890645
430.56 | 5.08308881 | 1.29446738 | 377613.1 | 2.87997
432.15 | 5.0911446 | 1.22836789 | 357012.6 | 2.869374
433.74 | 5.09203385 | 1.1617922 | 336425.3 | 2.858856
435.33 | 5.0859259 | 1.09633677 | 316311.5 | 2.848414
436.92 | 5.0734362 | 1.03339047 | 297065.5 | 2.838048
438.51 | 5.05547972 | 0.974031154 | 278986.4 | 2.827758
440.1 | 5.03313754 | 0.918968458 | 262264.1 | 2.817541
441.69 | 5.00752034 | 0.868562355 | 246986.4 | 2.807399
443.27 | 4.97967758 | 0.822872819 | 233160 | 2.797392
444.86 | 4.95050672 | 0.781732464 | 220711.2 | 2.787394
446.45 | 4.92074866 | 0.744823031 | 209541.4 | 2.777467
448.04 | 4.89097035 | 0.711744334 | 199524.8 | 2.76761
449.62 | 4.86158211 | 0.682061604 | 190531.9 | 2.757884
451.21 | 4.83287187 | 0.655348229 | 182424.5 | 2.748166
452.8 | 4.80501352 | 0.631203217 | 175086.4 | 2.738516
454.39 | 4.77810109 | 0.609265992 | 168410 | 2.728933
455.97 | 4.75217845 | 0.589218214 | 162304.1 | 2.719477
457.56 | 4.72724805 | 0.570787924 | 156681 | 2.710027
459.15 | 4.70327659 | 0.553743334 | 151475.9 | 2.700642
460.73 | 4.68021037 | 0.537893244 | 146635.5 | 2.691381
462.32 | 4.65799448 | 0.523078488 | 142106.5 | 2.682125
463.91 | 4.63657264 | 0.509170726 | 137854 | 2.672932
465.49 | 4.61586644 | 0.496069255 | 133851 | 2.66386
467.08 | 4.59583182 | 0.483691171 | 130066.8 | 2.654791
468.66 | 4.57640433 | 0.471975068 | 126488.4 | 2.645841
470.25 | 4.55754035 | 0.460871202 | 123095 | 2.636895
471.84 | 4.53919375 | 0.450342077 | 119877.4 | 2.628009
473.42 | 4.52133452 | 0.440357083 | 116828.3 | 2.619239
475.01 | 4.50393865 | 0.430891261 | 113934.3 | 2.610471
476.59 | 4.48698426 | 0.421922162 | 111192.9 | 2.601817
478.18 | 4.47045812 | 0.413429549 | 108592.5 | 2.593166
479.76 | 4.45435065 | 0.405393384 | 106131 | 2.584626
481.35 | 4.43865243 | 0.397792593 | 103797.1 | 2.576088
482.93 | 4.42336554 | 0.390605173 | 101588.2 | 2.56766
484.52 | 4.40847521 | 0.383809354 | 99493.22 | 2.559234
486.1 | 4.3939837 | 0.377380736 | 97508.79 | 2.550915
487.69 | 4.37988561 | 0.371295328 | 95623.64 | 2.542599
489.27 | 4.36617864 | 0.365528075 | 93834.34 | 2.534388
490.86 | 4.3528562 | 0.360054696 | 92129.87 | 2.526179
492.44 | 4.339904 | 0.35485151 | 90507.17 | 2.518073
494.03 | 4.32731984 | 0.349894837 | 88955.71 | 2.509969
495.61 | 4.31508916 | 0.345163086 | 87472.98 | 2.501967
497.19 | 4.30320184 | 0.340635805 | 86051.32 | 2.494016
498.78 | 4.29164261 | 0.336293998 | 84683.68 | 2.486066
500.36 | 4.28040833 | 0.332120018 | 83368.52 | 2.478216
501.95 | 4.26947652 | 0.328098869 | 82098.25 | 2.470366
503.53 | 4.25883424 | 0.324216934 | 80872.34 | 2.462614
505.12 | 4.24847102 | 0.320461859 | 79684.05 | 2.454862
506.7 | 4.23836925 | 0.316823761 | 78533.78 | 2.447207
508.28 | 4.22851947 | 0.313293144 | 77417.21 | 2.4396
509.87 | 4.21890893 | 0.309862382 | 76330.66 | 2.431992
511.45 | 4.20952769 | 0.306524806 | 75275.23 | 2.424479
513.04 | 4.20036377 | 0.303275155 | 74246.37 | 2.416966
514.62 | 4.19140117 | 0.300109102 | 73245.7 | 2.409545
516.2 | 4.18263907 | 0.297022278 | 72270.43 | 2.40217
517.79 | 4.1740622 | 0.294011677 | 71318.23 | 2.394793
519.37 | 4.16566064 | 0.291074787 | 70391.04 | 2.387508
520.96 | 4.15743899 | 0.288208526 | 69485.16 | 2.380221
522.54 | 4.14937504 | 0.285411915 | 68602.86 | 2.373024
524.12 | 4.14147011 | 0.282682799 | 67742.04 | 2.36587
525.71 | 4.13371809 | 0.280019521 | 66900.86 | 2.358715
527.29 | 4.12611553 | 0.277420718 | 66081.36 | 2.351647
528.88 | 4.11865648 | 0.274885117 | 65280.54 | 2.344577
530.46 | 4.11132785 | 0.272412247 | 64500.58 | 2.337594
532.05 | 4.10413258 | 0.270000372 | 63738.46 | 2.330608
533.63 | 4.09707268 | 0.267648043 | 62996.07 | 2.323707
535.21 | 4.09013572 | 0.265354824 | 62271.94 | 2.316848
536.8 | 4.08332276 | 0.263119201 | 61564.4 | 2.309985
538.38 | 4.07662933 | 0.260940373 | 60875.42 | 2.303206
539.97 | 4.07005913 | 0.258816612 | 60202.17 | 2.296424
541.55 | 4.06359689 | 0.256747796 | 59546.71 | 2.289724
543.14 | 4.05724573 | 0.254732287 | 58906.31 | 2.283021
544.72 | 4.05101179 | 0.252768484 | 58282.64 | 2.276399
546.31 | 4.04488108 | 0.25085587 | 57673.29 | 2.269774
547.89 | 4.03885828 | 0.248992859 | 57079.89 | 2.263228
549.48 | 4.03293811 | 0.247178451 | 56499.99 | 2.256679
551.06 | 4.02712757 | 0.245410925 | 55935.13 | 2.250209
552.65 | 4.02140482 | 0.24369013 | 55383.12 | 2.243735
554.23 | 4.01579179 | 0.242013543 | 54845.28 | 2.237338
555.82 | 4.01027517 | 0.240380342 | 54319.33 | 2.230938
557.4 | 4.00485086 | 0.238789618 | 53806.92 | 2.224614
558.99 | 3.99952449 | 0.237239472 | 53305.56 | 2.218287
560.57 | 3.99429006 | 0.235728993 | 52816.89 | 2.212034
562.16 | 3.98915068 | 0.234256536 | 52338.52 | 2.205778
563.74 | 3.98410276 | 0.232820858 | 51871.96 | 2.199596
565.33 | 3.97913813 | 0.231421071 | 51415.08 | 2.193409
566.91 | 3.97426773 | 0.230055142 | 50969.16 | 2.187296
568.5 | 3.9694805 | 0.228722225 | 50532.12 | 2.181179
570.09 | 3.96478536 | 0.227420442 | 50104.38 | 2.175095
571.67 | 3.96017136 | 0.226148984 | 49686.55 | 2.169084
573.26 | 3.95563735 | 0.224906529 | 49276.52 | 2.163067
574.85 | 3.95119763 | 0.223690825 | 48874.61 | 2.157084
576.43 | 3.94682911 | 0.222501789 | 48481.56 | 2.151172
578.02 | 3.94254766 | 0.221337088 | 48095.11 | 2.145254
579.61 | 3.9383418 | 0.220195976 | 47715.9 | 2.13937
581.19 | 3.93421943 | 0.219076628 | 47344.28 | 2.133554
582.78 | 3.93016625 | 0.217978463 | 46978.44 | 2.127733
584.37 | 3.92619385 | 0.216899401 | 46618.69 | 2.121943
585.96 | 3.92229953 | 0.215838265 | 46264.74 | 2.116185
587.54 | 3.9184737 | 0.214794156 | 45917.12 | 2.110495
589.13 | 3.9147245 | 0.213765316 | 45573.85 | 2.104799
590.72 | 3.91104817 | 0.212750566 | 45235.43 | 2.099133
592.31 | 3.90743983 | 0.211748859 | 44901.58 | 2.093498
593.9 | 3.90390368 | 0.210758581 | 44571.94 | 2.087894
595.48 | 3.90043637 | 0.209778685 | 44247 | 2.082354
597.07 | 3.89703441 | 0.208807961 | 43924.97 | 2.076808
598.66 | 3.89370006 | 0.207844966 | 43606.27 | 2.071293
600.25 | 3.8904303 | 0.206888646 | 43290.65 | 2.065806
601.84 | 3.88722891 | 0.205937476 | 42977.78 | 2.060348
603.43 | 3.8840854 | 0.204990775 | 42667.49 | 2.054919
605.02 | 3.8810132 | 0.20404657 | 42359.34 | 2.049519
606.61 | 3.87798755 | 0.203104918 | 42053.34 | 2.044147
608.2 | 3.87503443 | 0.20216319 | 41748.93 | 2.038803
609.79 | 3.87213148 | 0.201221434 | 41446.09 | 2.033487
611.38 | 3.86928621 | 0.200278011 | 41144.49 | 2.028199
612.97 | 3.86650138 | 0.199331568 | 40843.83 | 2.022938
614.56 | 3.86376708 | 0.198381498 | 40543.99 | 2.017704
616.15 | 3.8610903 | 0.19742622 | 40244.64 | 2.012497
617.74 | 3.85846251 | 0.196465093 | 39945.63 | 2.007317
619.33 | 3.85588553 | 0.195496894 | 39646.73 | 2.002164
620.92 | 3.85336245 | 0.194520354 | 39347.67 | 1.997037
622.51 | 3.85088123 | 0.193534946 | 39048.35 | 1.991936
624.11 | 3.84844734 | 0.192539318 | 38747.88 | 1.986829
625.7 | 3.84606358 | 0.191532324 | 38447.27 | 1.98178
627.29 | 3.84372407 | 0.19051314 | 38145.75 | 1.976757
628.88 | 3.84142342 | 0.189480981 | 37843.17 | 1.971759
630.48 | 3.83916489 | 0.188434691 | 37538.7 | 1.966755
632.07 | 3.83694696 | 0.187373336 | 37233.36 | 1.961808
633.66 | 3.83476479 | 0.186296128 | 36926.42 | 1.956885
635.25 | 3.83262182 | 0.185201938 | 36617.65 | 1.951987
636.85 | 3.83051434 | 0.184089828 | 36306.32 | 1.947083
638.44 | 3.82843568 | 0.182959283 | 35993.49 | 1.942234
640.04 | 3.8263954 | 0.181808819 | 35677.75 | 1.937379
641.63 | 3.82437788 | 0.180638169 | 35360.18 | 1.932578
643.22 | 3.82239044 | 0.179446113 | 35040 | 1.927801
644.82 | 3.82042976 | 0.178231779 | 34716.53 | 1.923017
646.41 | 3.81849129 | 0.176994444 | 34390.72 | 1.918287
648.01 | 3.81657686 | 0.1757331 | 34061.32 | 1.913551
649.6 | 3.81467717 | 0.174447294 | 33729.34 | 1.908867
651.2 | 3.81279695 | 0.173135858 | 33393.53 | 1.904177
652.79 | 3.81093105 | 0.171798159 | 33054.81 | 1.899539
654.39 | 3.80908088 | 0.170433326 | 32712.03 | 1.894894
655.98 | 3.8072287 | 0.169041439 | 32366.24 | 1.890302
657.58 | 3.80539146 | 0.167621045 | 32016.19 | 1.885702
659.18 | 3.80355288 | 0.166172394 | 31662.45 | 1.881125
660.77 | 3.80170798 | 0.164695443 | 31305.52 | 1.876599
662.37 | 3.79986112 | 0.163190142 | 30944.46 | 1.872065
663.97 | 3.79799912 | 0.161657532 | 30579.98 | 1.867554
665.56 | 3.79612489 | 0.160098807 | 30212.77 | 1.863093
667.16 | 3.79422567 | 0.158516457 | 29842.42 | 1.858625
668.76 | 3.79229907 | 0.15691373 | 29470.01 | 1.854178
670.35 | 3.79033931 | 0.155295052 | 29096.83 | 1.84978
671.95 | 3.78834169 | 0.153665887 | 28723.02 | 1.845375
673.55 | 3.78630008 | 0.152033119 | 28350.32 | 1.840992
675.15 | 3.78421673 | 0.150404187 | 27980.1 | 1.836629
676.75 | 3.78208499 | 0.148787561 | 27613.92 | 1.832287
678.34 | 3.77990313 | 0.147191939 | 27253.75 | 1.827992
679.94 | 3.77768198 | 0.145625553 | 26900.27 | 1.82369
681.54 | 3.77541362 | 0.14409688 | 26555.4 | 1.819409
683.14 | 3.77310871 | 0.142612861 | 26220.36 | 1.815148
684.74 | 3.77077465 | 0.141179634 | 25896.2 | 1.810906
686.34 | 3.76841307 | 0.139802333 | 25583.78 | 1.806685
687.94 | 3.76602853 | 0.138484768 | 25283.73 | 1.802483
689.54 | 3.76363219 | 0.137229351 | 24996.38 | 1.7983
691.14 | 3.76122886 | 0.136037697 | 24721.96 | 1.794137
692.74 | 3.75882698 | 0.134910407 | 24460.47 | 1.789993
694.34 | 3.75643036 | 0.133847569 | 24211.85 | 1.785869
695.94 | 3.75404023 | 0.132848719 | 23975.92 | 1.781763
697.54 | 3.75166741 | 0.131912655 | 23752.37 | 1.777676
699.14 | 3.74931664 | 0.131038084 | 23540.9 | 1.773608
700.74 | 3.74698767 | 0.130223561 | 23341.15 | 1.769558
702.34 | 3.74468611 | 0.129467281 | 23152.73 | 1.765527
703.94 | 3.74242064 | 0.128767127 | 22975.18 | 1.761514
705.54 | 3.74018927 | 0.128121198 | 22808.09 | 1.757519
707.14 | 3.73799545 | 0.127527268 | 22651 | 1.753542
708.74 | 3.73584191 | 0.126983006 | 22503.41 | 1.749584
710.34 | 3.73373549 | 0.126485825 | 22364.81 | 1.745643
711.94 | 3.73167094 | 0.126033456 | 22234.74 | 1.74172
713.54 | 3.72965813 | 0.125622981 | 22112.63 | 1.737814
715.14 | 3.72769692 | 0.125251761 | 21997.96 | 1.733926
716.74 | 3.72578701 | 0.124917046 | 21890.2 | 1.730056
718.35 | 3.72393459 | 0.124615834 | 21788.47 | 1.726178
719.95 | 3.72213712 | 0.124345313 | 21692.86 | 1.722342
721.55 | 3.72039511 | 0.124102514 | 21602.49 | 1.718523
723.15 | 3.71871866 | 0.123884135 | 21516.76 | 1.71472
724.75 | 3.71709563 | 0.12368756 | 21435.19 | 1.710935
726.35 | 3.71553597 | 0.123509403 | 21357.17 | 1.707166
727.95 | 3.71404113 | 0.123346568 | 21282.13 | 1.703414
729.56 | 3.71260217 | 0.123196291 | 21209.3 | 1.699655
731.16 | 3.71122842 | 0.123055209 | 21138.65 | 1.695935
732.76 | 3.7099178 | 0.122920357 | 21069.38 | 1.692232
734.36 | 3.70866646 | 0.122788862 | 21000.98 | 1.688545
735.96 | 3.70748289 | 0.122657468 | 20932.9 | 1.684874
737.56 | 3.70635503 | 0.122523657 | 20864.7 | 1.681219
739.16 | 3.70529299 | 0.122384227 | 20795.85 | 1.67758
740.77 | 3.70428971 | 0.122236606 | 20725.62 | 1.673934
742.37 | 3.70334747 | 0.122077987 | 20654.11 | 1.670326
743.97 | 3.70245974 | 0.121905917 | 20580.65 | 1.666734
745.57 | 3.70163797 | 0.121717435 | 20504.73 | 1.663157
747.17 | 3.70086836 | 0.121510502 | 20426.03 | 1.659596
748.77 | 3.70015497 | 0.121282556 | 20344.15 | 1.656049
750.37 | 3.69949782 | 0.121031258 | 20258.71 | 1.652518
751.97 | 3.69889428 | 0.120754429 | 20169.36 | 1.649002
753.57 | 3.69834407 | 0.120449902 | 20075.78 | 1.645501
755.17 | 3.69784454 | 0.120115657 | 19977.66 | 1.642014
756.77 | 3.69739516 | 0.119749635 | 19874.67 | 1.638543
758.37 | 3.69699414 | 0.119349916 | 19766.54 | 1.635086
759.97 | 3.69663935 | 0.118914611 | 19652.98 | 1.631643
761.57 | 3.69632933 | 0.118441825 | 19533.72 | 1.628215
763.17 | 3.69606926 | 0.117929494 | 19408.45 | 1.624802
764.77 | 3.69584698 | 0.117376119 | 19276.96 | 1.621403
766.37 | 3.69566539 | 0.11677969 | 19138.97 | 1.618017
767.97 | 3.6955305 | 0.116138056 | 18994.15 | 1.614646
769.57 | 3.69543212 | 0.115449593 | 18842.3 | 1.611289
771.16 | 3.69537068 | 0.114712226 | 18683.35 | 1.607967
772.76 | 3.69534668 | 0.113923825 | 18516.53 | 1.604638
774.36 | 3.69535754 | 0.113082323 | 18341.78 | 1.601322
775.96 | 3.69539865 | 0.112185514 | 18158.8 | 1.598021
777.55 | 3.69547878 | 0.11123078 | 17967.44 | 1.594753
779.15 | 3.69558343 | 0.110216039 | 17766.97 | 1.591478
780.75 | 3.69571865 | 0.109138455 | 17557.21 | 1.588216
782.34 | 3.69587937 | 0.107995396 | 17338.01 | 1.584989
783.94 | 3.69606518 | 0.106783979 | 17108.54 | 1.581754
785.53 | 3.69627482 | 0.105501179 | 16868.8 | 1.578552
787.13 | 3.6965015 | 0.104143978 | 16617.95 | 1.575343
788.72 | 3.69674505 | 0.102709072 | 16355.94 | 1.572168
790.32 | 3.69700133 | 0.101193044 | 16081.9 | 1.568985
791.91 | 3.69727218 | 0.0995923122 | 15795.73 | 1.565835
793.5 | 3.69753958 | 0.0979035768 | 15496.77 | 1.562697
795.1 | 3.69781468 | 0.0961227312 | 15184.27 | 1.559552
796.69 | 3.6980843 | 0.0942461748 | 14858.12 | 1.55644
798.28 | 3.69834753 | 0.0922699745 | 14517.6 | 1.55334
799.87 | 3.6985916 | 0.090190341 | 14162.18 | 1.550252
801.46 | 3.69881532 | 0.0880034053 | 13791.37 | 1.547176
803.05 | 3.69900643 | 0.0857054727 | 13404.65 | 1.544113
804.64 | 3.69916135 | 0.0832929865 | 13001.59 | 1.541062
806.23 | 3.69926299 | 0.0807630699 | 12581.82 | 1.538023
807.82 | 3.69930823 | 0.0781129432 | 12145.01 | 1.534995
809.41 | 3.69927925 | 0.0753411343 | 11691.04 | 1.53198
810.99 | 3.6991608 | 0.0724471817 | 11220.07 | 1.528995
812.58 | 3.69893975 | 0.0694322125 | 10732.1 | 1.526004
814.16 | 3.69860197 | 0.0662993663 | 10227.97 | 1.523042
815.75 | 3.69812339 | 0.0630542045 | 9708.376 | 1.520074
817.33 | 3.69749555 | 0.0597050953 | 9174.948 | 1.517135
818.92 | 3.69669082 | 0.0562639271 | 8629.352 | 1.514189
820.5 | 3.6956933 | 0.052745974 | 8074.216 | 1.511274
822.08 | 3.69448946 | 0.0491704459 | 7512.417 | 1.508369
823.66 | 3.69306704 | 0.0455601214 | 6947.468 | 1.505476
825.24 | 3.69141372 | 0.0419408303 | 6383.317 | 1.502593
826.82 | 3.68951756 | 0.0383414444 | 5824.346 | 1.499722
828.4 | 3.68738382 | 0.0347931234 | 5275.249 | 1.496861
829.98 | 3.68501152 | 0.0313272227 | 4740.716 | 1.494012
831.55 | 3.68240868 | 0.0279757088 | 4225.541 | 1.491191
833.13 | 3.67959351 | 0.0247685832 | 3734.032 | 1.488363
834.7 | 3.67658553 | 0.0217331627 | 3270.259 | 1.485564
836.28 | 3.673409 | 0.0188927442 | 2837.481 | 1.482757
837.85 | 3.67008951 | 0.0162663817 | 2438.453 | 1.479979
839.42 | 3.66666489 | 0.0138671096 | 2074.896 | 1.47721
840.99 | 3.6631579 | 0.0117026907 | 1747.771 | 1.474453
842.56 | 3.65960413 | 0.00977446634 | 1457.075 | 1.471705
844.13 | 3.65604061 | 0.0080787009 | 1202.048 | 1.468968
845.7 | 3.65248682 | 0.00660672871 | 981.2051 | 1.466241
847.26 | 3.64897195 | 0.00534561029 | 792.447 | 1.463541
848.83 | 3.64551865 | 0.00427923286 | 633.1912 | 1.460834
850.39 | 3.64214163 | 0.0033892949 | 500.5885 | 1.458154
851.95 | 3.6388584 | 0.00265626775 | 391.6042 | 1.455484
853.52 | 3.6356747 | 0.00206033483 | 303.1892 | 1.452807
855.08 | 3.63259577 | 0.00158208736 | 232.3878 | 1.450157
856.63 | 3.62962474 | 0.00120308445 | 176.3975 | 1.447533
858.19 | 3.62676282 | 0.000906495017 | 132.6697 | 1.444901
859.75 | 3.62400814 | 0.00067720719 | 98.93251 | 1.44228
861.3 | 3.6213564 | 0.000502037754 | 73.2102 | 1.439684
862.86 | 3.61880036 | 0.000369705 | 53.81516 | 1.437081
864.41 | 3.61633542 | 0.00027081955 | 39.35047 | 1.434504
865.96 | 3.613956 | 0.000197653861 | 28.66798 | 1.431937
867.51 | 3.61165471 | 0.000144011506 | 20.8503 | 1.429378
869.05 | 3.60942576 | 0.00010499859 | 15.17499 | 1.426845
870.6 | 3.60726477 | 7.68044883e-05 | 11.08045 | 1.424305
872.14 | 3.6051695 | 5.65315545e-05 | 8.141311 | 1.42179
873.69 | 3.60312824 | 4.19902131e-05 | 6.036433 | 1.419268
875.23 | 3.60114266 | 3.15634107e-05 | 4.529512 | 1.41677
876.77 | 3.59920675 | 2.40672957e-05 | 3.447714 | 1.414282
878.3 | 3.5973142 | 1.86458207e-05 | 2.666418 | 1.411818
879.84 | 3.59546418 | 1.4689755e-05 | 2.09701 | 1.409347
881.37 | 3.59365662 | 1.17675873e-05 | 1.676945 | 1.406901
882.91 | 3.59188775 | 9.57689641e-06 | 1.362379 | 1.404447
884.44 | 3.59015665 | 7.907369e-06 | 1.122932 | 1.402017
885.97 | 3.58845495 | 6.6127897e-06 | 0.9374656 | 1.399596
887.49 | 3.58678742 | 5.59147096e-06 | 0.7913202 | 1.397199
889.02 | 3.58514998 | 4.77269265e-06 | 0.674282 | 1.394794
890.54 | 3.58354309 | 4.10682612e-06 | 0.5792186 | 1.392414
892.06 | 3.58196368 | 3.55850599e-06 | 0.5010295 | 1.390041
893.58 | 3.58041071 | 3.10259294e-06 | 0.4360949 | 1.387677
895.1 | 3.57888171 | 2.72023519e-06 | 0.3817021 | 1.38532
896.61 | 3.57738124 | 2.39700732e-06 | 0.3357805 | 1.382987
898.13 | 3.5759008 | 2.12263867e-06 | 0.2968428 | 1.380646
899.64 | 3.57444786 | 1.88835147e-06 | 0.2636354 | 1.378329
901.14 | 3.57301256 | 1.68773048e-06 | 0.2352342 | 1.376035
902.65 | 3.57160032 | 1.51525565e-06 | 0.2108415 | 1.373733
904.15 | 3.57020935 | 1.36586803e-06 | 0.1897396 | 1.371454
905.66 | 3.56883674 | 1.23684393e-06 | 0.1715297 | 1.369167
907.15 | 3.56748395 | 1.12490072e-06 | 0.1557488 | 1.366918
908.65 | 3.56615073 | 1.02639085e-06 | 0.141875 | 1.364662
910.15 | 3.56483653 | 9.40659579e-07 | 0.1298103 | 1.362413
911.64 | 3.5635387 | 8.65096015e-07 | 0.1191875 | 1.360186
913.13 | 3.56225736 | 7.98462986e-07 | 0.1098277 | 1.357967
914.62 | 3.56099947 | 7.39116324e-07 | 0.101499 | 1.355754
916.1 | 3.55974949 | 6.86684862e-07 | 0.09414651 | 1.353564
917.58 | 3.55852132 | 6.39115095e-07 | 0.08748322 | 1.351381
919.06 | 3.55730453 | 5.9666316e-07 | 0.08154081 | 1.349205
920.54 | 3.55610384 | 5.5850005e-07 | 0.07620267 | 1.347035
922.01 | 3.5549217 | 5.23705193e-07 | 0.07134128 | 1.344888
923.48 | 3.55375022 | 4.917749e-07 | 0.06688496 | 1.342747
924.95 | 3.55259506 | 4.62983236e-07 | 0.06286901 | 1.340613
926.42 | 3.55145328 | 4.36668609e-07 | 0.05920163 | 1.338486
927.88 | 3.55032381 | 4.11896365e-07 | 0.05575525 | 1.33638
929.34 | 3.549211 | 3.89663912e-07 | 0.05266295 | 1.33428
930.8 | 3.54811004 | 3.68628961e-07 | 0.04974194 | 1.332187
932.25 | 3.54702224 | 3.49146569e-07 | 0.04703975 | 1.330115
933.7 | 3.54594497 | 3.30909204e-07 | 0.04451344 | 1.32805
935.15 | 3.54488276 | 3.13817886e-07 | 0.04214888 | 1.32599
936.59 | 3.54382782 | 2.98152349e-07 | 0.03998327 | 1.323952
938.03 | 3.54278809 | 2.83544133e-07 | 0.03796589 | 1.321919
939.47 | 3.541761 | 2.69294267e-07 | 0.0360026 | 1.319893
940.91 | 3.54074527 | 2.56581783e-07 | 0.03425054 | 1.317873
942.34 | 3.53974082 | 2.44308819e-07 | 0.03256276 | 1.315873
943.77 | 3.53874677 | 2.32454877e-07 | 0.03093586 | 1.313879
945.19 | 3.53776217 | 2.21247852e-07 | 0.02940015 | 1.311906
946.61 | 3.53679067 | 2.10687324e-07 | 0.02795484 | 1.309938
948.03 | 3.53582735 | 2.00885469e-07 | 0.02661436 | 1.307975
949.45 | 3.53487754 | 1.91589934e-07 | 0.02534488 | 1.306019
950.86 | 3.53393444 | 1.82726403e-07 | 0.0241365 | 1.304083
952.26 | 3.53300563 | 1.74091531e-07 | 0.02296211 | 1.302165
953.67 | 3.53208409 | 1.66167963e-07 | 0.02188461 | 1.30024
955.07 | 3.53117181 | 1.58843919e-07 | 0.02088935 | 1.298334
956.46 | 3.53026919 | 1.51694933e-07 | 0.01992021 | 1.296447
957.86 | 3.52937913 | 1.44790364e-07 | 0.01898573 | 1.294552
959.25 | 3.52849563 | 1.3797813e-07 | 0.01806625 | 1.292677
960.63 | 3.52762262 | 1.32417031e-07 | 0.0173132 | 1.29082
962.01 | 3.52675901 | 1.26542242e-07 | 0.01652135 | 1.288968
963.39 | 3.52590303 | 1.20592059e-07 | 0.01572194 | 1.287122
964.76 | 3.5250565 | 1.15084475e-07 | 0.0149826 | 1.285294
966.13 | 3.52421811 | 1.09886566e-07 | 0.01428561 | 1.283471
967.49 | 3.52338888 | 1.05739109e-07 | 0.0137271 | 1.281667
968.85 | 3.52256933 | 1.00780562e-07 | 0.01306501 | 1.279868
970.21 | 3.52175492 | 9.61666596e-08 | 0.0124494 | 1.278074
971.56 | 3.52095163 | 9.19510741e-08 | 0.01188712 | 1.276298
972.91 | 3.5201564 | 8.8265343e-08 | 0.01139481 | 1.274527
974.25 | 3.51936953 | 8.44213202e-08 | 0.01088357 | 1.272774
975.59 | 3.51858977 | 8.10032424e-08 | 0.01042857 | 1.271026
976.92 | 3.51781876 | 7.72438921e-08 | 0.009931041 | 1.269295
978.25 | 3.51705556 | 7.41478131e-08 | 0.009520026 | 1.26757
979.58 | 3.51629825 | 7.10208255e-08 | 0.009106164 | 1.265849
980.89 | 3.51555096 | 6.82256081e-08 | 0.008736083 | 1.264158
982.21 | 3.51481051 | 6.5000053e-08 | 0.008311875 | 1.262459
983.52 | 3.51407539 | 6.26668443e-08 | 0.008002842 | 1.260778
984.83 | 3.51335301 | 6.03167244e-08 | 0.007692475 | 1.259101
986.13 | 3.51263539 | 5.74684485e-08 | 0.007319559 | 1.257441
987.42 | 3.51192286 | 5.53003279e-08 | 0.007034212 | 1.255798
988.71 | 3.5112197 | 5.28100448e-08 | 0.006708683 | 1.254159
990 | 3.51052348 | 5.04632179e-08 | 0.006402202 | 1.252525