## גיליון1
nm | n | k | α | E[ev]
250.06 | 2.95574716 | 4.59360982 | 2307275.8 | 4.95881
251.65 | 3.18949306 | 4.60185279 | 2296811.9 | 4.927479
253.25 | 3.43070646 | 4.55815754 | 2260630.2 | 4.896347
254.84 | 3.65897931 | 4.46126897 | 2198773.3 | 4.865798
256.44 | 3.85473968 | 4.31995007 | 2115838.9 | 4.835439
258.04 | 4.00476376 | 4.15146301 | 2020709.0 | 4.805457
259.63 | 4.10592212 | 3.9770688 | 1923968.1 | 4.776027
261.23 | 4.16591649 | 3.81578453 | 1834638.2 | 4.746775
262.83 | 4.19989044 | 3.67892444 | 1758067.6 | 4.717878
264.43 | 4.22459497 | 3.56769879 | 1694599.6 | 4.689332
266.03 | 4.25247554 | 3.4751475 | 1640711.7 | 4.661128
267.63 | 4.28879264 | 3.39077564 | 1591306.7 | 4.633262
269.22 | 4.33226182 | 3.30528596 | 1542024.8 | 4.605899
270.82 | 4.37790067 | 3.21316135 | 1490189.3 | 4.578687
272.42 | 4.41995644 | 3.1128945 | 1435208.7 | 4.551795
274.02 | 4.45378705 | 3.00588877 | 1377781.3 | 4.525217
275.62 | 4.47652428 | 2.89506973 | 1319282.9 | 4.498948
277.22 | 4.48707021 | 2.78373682 | 1261227.0 | 4.472982
278.82 | 4.48563297 | 2.6749351 | 1204977.6 | 4.447314
280.42 | 4.47331227 | 2.57110638 | 1151597.5 | 4.421939
282.02 | 4.45169138 | 2.47403055 | 1101830.5 | 4.396851
283.62 | 4.42255163 | 2.38484816 | 1056120.6 | 4.372047
285.22 | 4.38770446 | 2.30414109 | 1014655.8 | 4.347521
286.82 | 4.3488255 | 2.23206198 | 977431.8 | 4.323269
288.42 | 4.30741242 | 2.16842246 | 944296 | 4.299286
290.03 | 4.26474848 | 2.11279248 | 914963.1 | 4.27542
291.63 | 4.22188485 | 2.0645815 | 889179.6 | 4.251963
293.23 | 4.17964069 | 2.02311688 | 866567.1 | 4.228762
294.83 | 4.13863944 | 1.98768666 | 846770.8 | 4.205814
296.43 | 4.0993246 | 1.95758308 | 829445.2 | 4.183112
298.03 | 4.062 | 1.93212812 | 814264.6 | 4.160655
299.63 | 4.02684559 | 1.91069526 | 800932.2 | 4.138437
301.23 | 3.99393196 | 1.89272399 | 789184.8 | 4.116456
302.84 | 3.96327522 | 1.8777108 | 778762.6 | 4.094571
304.44 | 3.93482367 | 1.86522334 | 769518 | 4.073052
306.04 | 3.90849905 | 1.85488535 | 761252.1 | 4.051758
307.64 | 3.88419535 | 1.84638024 | 753820.6 | 4.030685
309.24 | 3.86179019 | 1.83944328 | 747102.8 | 4.009831
310.84 | 3.84116029 | 1.83385344 | 740998.6 | 3.989191
312.44 | 3.82218389 | 1.82942931 | 735425.4 | 3.968762
314.05 | 3.80472788 | 1.82603066 | 730296 | 3.948416
315.65 | 3.78869777 | 1.82353179 | 725599.9 | 3.928402
317.25 | 3.77396543 | 1.82185238 | 721275.5 | 3.908589
318.85 | 3.76044616 | 1.82091659 | 717287.5 | 3.888976
320.45 | 3.74804395 | 1.8206759 | 713611.8 | 3.869558
322.05 | 3.7366929 | 1.82108627 | 710226.5 | 3.850334
323.65 | 3.72633353 | 1.82211666 | 707115.3 | 3.831299
325.25 | 3.71690541 | 1.82374968 | 704267.4 | 3.812452
326.85 | 3.70836949 | 1.82596884 | 701672.6 | 3.793789
328.45 | 3.70069109 | 1.82876448 | 699323.5 | 3.775308
330.05 | 3.69384035 | 1.83213193 | 697214.9 | 3.757007
331.66 | 3.68780679 | 1.83606278 | 695319 | 3.738769
333.26 | 3.6825801 | 1.84055299 | 693673 | 3.720819
334.86 | 3.67814887 | 1.84560252 | 692252.5 | 3.70304
336.46 | 3.67452513 | 1.85120201 | 691050.9 | 3.685431
338.06 | 3.67171117 | 1.85734872 | 690063.9 | 3.667988
339.66 | 3.66971542 | 1.86403777 | 689286.8 | 3.65071
341.26 | 3.66856039 | 1.87125795 | 688712.4 | 3.633593
342.86 | 3.66825221 | 1.87900611 | 688336.8 | 3.616637
344.46 | 3.66883405 | 1.8872602 | 688149.2 | 3.599837
346.05 | 3.67031194 | 1.89601627 | 688165.4 | 3.583297
347.65 | 3.67272479 | 1.90525325 | 688335.4 | 3.566806
349.25 | 3.67610411 | 1.91495252 | 688670.1 | 3.550465
350.85 | 3.6804749 | 1.92509771 | 689161.4 | 3.534274
352.45 | 3.68587764 | 1.93566363 | 689798.1 | 3.51823
354.05 | 3.69233627 | 1.9466324 | 690572 | 3.50233
355.65 | 3.69991237 | 1.95796482 | 691467.4 | 3.486574
357.25 | 3.70862827 | 1.96964133 | 692475.7 | 3.470959
358.84 | 3.71853711 | 1.98162484 | 693601.8 | 3.455579
360.44 | 3.72968402 | 1.9938812 | 694793.8 | 3.44024
362.04 | 3.74213106 | 2.00636589 | 696054.5 | 3.425036
363.64 | 3.7559097 | 2.01904933 | 697372.7 | 3.409966
365.24 | 3.77109888 | 2.03187471 | 698728.1 | 3.395028
366.83 | 3.78775794 | 2.04479295 | 700122.7 | 3.380312
368.43 | 3.80595788 | 2.0577454 | 701497.8 | 3.365633
370.03 | 3.82578585 | 2.07065927 | 702847.9 | 3.35108
371.62 | 3.84733783 | 2.08344751 | 704162.9 | 3.336742
373.22 | 3.87069811 | 2.09601416 | 705373.2 | 3.322437
374.82 | 3.89599162 | 2.10822068 | 706452.5 | 3.308255
376.41 | 3.92332387 | 2.11990541 | 707367.3 | 3.29428
378.01 | 3.95280761 | 2.13085758 | 708012.3 | 3.280336
379.6 | 3.98452217 | 2.14082385 | 708344.2 | 3.266596
381.2 | 4.01853088 | 2.14948404 | 708224.5 | 3.252886
382.79 | 4.05482681 | 2.15646973 | 707574.9 | 3.239374
384.39 | 4.09330724 | 2.1613773 | 706233.2 | 3.22589
385.99 | 4.13376674 | 2.16378854 | 704090.4 | 3.212518
387.58 | 4.1758567 | 2.16333162 | 701053.9 | 3.199339
389.17 | 4.21912479 | 2.15972252 | 697024.8 | 3.186268
390.77 | 4.26304217 | 2.15282573 | 691954.1 | 3.173222
392.36 | 4.30706994 | 2.14268615 | 685904.2 | 3.160363
393.96 | 4.35074761 | 2.12951296 | 678918.7 | 3.147528
395.55 | 4.39377578 | 2.11361256 | 671140.8 | 3.134875
397.14 | 4.43602669 | 2.09529995 | 662662.2 | 3.122325
398.74 | 4.47751821 | 2.07479643 | 653544.7 | 3.109796
400.33 | 4.51830933 | 2.05217656 | 643852.3 | 3.097445
401.92 | 4.5584143 | 2.02736298 | 633550.9 | 3.085191
403.52 | 4.59768824 | 2.00021381 | 622588.4 | 3.072958
405.11 | 4.63581954 | 1.97063017 | 610972.7 | 3.060897
406.7 | 4.67237317 | 1.93867101 | 598714.2 | 3.04893
408.29 | 4.70689983 | 1.90462278 | 585908.6 | 3.037057
409.89 | 4.73908539 | 1.86898905 | 572702.5 | 3.025202
411.48 | 4.76883339 | 1.83243209 | 559330.9 | 3.013512
413.07 | 4.79637564 | 1.79562721 | 545986.8 | 3.001913
414.66 | 4.82226241 | 1.75910344 | 532830.3 | 2.990402
416.25 | 4.84727819 | 1.72309812 | 519930.6 | 2.978979
417.84 | 4.87229232 | 1.68743842 | 507233.1 | 2.967643
419.43 | 4.89807602 | 1.65150635 | 494550.2 | 2.956393
421.02 | 4.92507217 | 1.61430816 | 481585.4 | 2.945228
422.61 | 4.95323927 | 1.57463226 | 467981.9 | 2.934147
424.2 | 4.98197128 | 1.53129179 | 453395.2 | 2.923149
425.79 | 5.01014276 | 1.48337376 | 437567.2 | 2.912234
427.38 | 5.03626111 | 1.4304562 | 420387.7 | 2.901399
428.97 | 5.05871848 | 1.37270824 | 401921.2 | 2.890645
430.56 | 5.07603444 | 1.31089805 | 382406.2 | 2.87997
432.15 | 5.08707342 | 1.24627071 | 362215.9 | 2.869374
433.74 | 5.09119501 | 1.18036392 | 341803.2 | 2.858856
435.33 | 5.08830208 | 1.11478729 | 321634.8 | 2.848414
436.92 | 5.07877208 | 1.05103183 | 302136.8 | 2.838048
438.51 | 5.06337415 | 0.990325693 | 283653.5 | 2.827758
440.1 | 5.04310114 | 0.933552973 | 266426.4 | 2.817541
441.69 | 5.01904788 | 0.881240148 | 250591.5 | 2.807399
443.27 | 4.99227728 | 0.833592291 | 236197.3 | 2.797392
444.86 | 4.9637624 | 0.790547644 | 223200.1 | 2.787394
446.45 | 4.93431143 | 0.751862741 | 211521.9 | 2.777467
448.04 | 4.90456509 | 0.717180795 | 201048.8 | 2.76761
449.62 | 4.87500834 | 0.686085541 | 191655.9 | 2.757884
451.21 | 4.84597832 | 0.658154709 | 183205.7 | 2.748166
452.8 | 4.81769981 | 0.632979331 | 175579.1 | 2.738516
454.39 | 4.79032171 | 0.610183363 | 168663.5 | 2.728933
455.97 | 4.76389313 | 0.589435703 | 162364 | 2.719477
457.56 | 4.73844945 | 0.570446465 | 156587.3 | 2.710027
459.15 | 4.71396988 | 0.552967965 | 151263.8 | 2.700642
460.73 | 4.69042751 | 0.536791737 | 146335.3 | 2.691381
462.32 | 4.66776161 | 0.521745638 | 141744.4 | 2.682125
463.91 | 4.64592737 | 0.507686954 | 137452.3 | 2.672932
465.49 | 4.62485769 | 0.494501282 | 133427.9 | 2.66386
467.08 | 4.60449739 | 0.48209517 | 129637.6 | 2.654791
468.66 | 4.58480072 | 0.470394164 | 126064.8 | 2.645841
470.25 | 4.56570751 | 0.459339998 | 122686 | 2.636895
471.84 | 4.54718296 | 0.44888455 | 119489.4 | 2.628009
473.42 | 4.52919131 | 0.438989216 | 116465.4 | 2.619239
475.01 | 4.51170557 | 0.429621682 | 113598.6 | 2.610471
476.59 | 4.49470292 | 0.420752925 | 110884.8 | 2.601817
478.18 | 4.47815869 | 0.412358043 | 108311 | 2.593166
479.76 | 4.46206387 | 0.40441219 | 105874.1 | 2.584626
481.35 | 4.44640964 | 0.396890413 | 103561.7 | 2.576088
482.93 | 4.4311856 | 0.389768881 | 101370.7 | 2.56766
484.52 | 4.41638068 | 0.383023399 | 99289.48 | 2.559234
486.1 | 4.40198466 | 0.376629245 | 97314.61 | 2.550915
487.69 | 4.38799532 | 0.370561482 | 95434.65 | 2.542599
489.27 | 4.3744051 | 0.36479529 | 93646.22 | 2.534388
490.86 | 4.3611989 | 0.359307434 | 91938.67 | 2.526179
492.44 | 4.34836693 | 0.354074538 | 90309 | 2.518073
494.03 | 4.33590134 | 0.349074356 | 88747.12 | 2.509969
495.61 | 4.32378779 | 0.344286423 | 87250.81 | 2.501967
497.19 | 4.31201436 | 0.339691748 | 85812.84 | 2.494016
498.78 | 4.30056633 | 0.33527262 | 84426.48 | 2.486066
500.36 | 4.28942638 | 0.331013887 | 83090.86 | 2.478216
501.95 | 4.27859127 | 0.32690031 | 81798.34 | 2.470366
503.53 | 4.26803154 | 0.322920838 | 80549.04 | 2.462614
505.12 | 4.25774771 | 0.319063385 | 79336.32 | 2.454862
506.7 | 4.24771899 | 0.31531939 | 78160.88 | 2.447207
508.28 | 4.23793485 | 0.311680367 | 77018.68 | 2.4396
509.87 | 4.22838197 | 0.308139488 | 75906.25 | 2.431992
511.45 | 4.21904795 | 0.304691014 | 74824.89 | 2.424479
513.04 | 4.20992667 | 0.301329839 | 73770.13 | 2.416966
514.62 | 4.20100512 | 0.298051909 | 72743.62 | 2.409545
516.2 | 4.1922745 | 0.29485386 | 71742.82 | 2.40217
517.79 | 4.18372652 | 0.291732521 | 70765.38 | 2.394793
519.37 | 4.17534786 | 0.288685929 | 69813.34 | 2.387508
520.96 | 4.1671402 | 0.285711374 | 68883.12 | 2.380221
522.54 | 4.15908955 | 0.282807564 | 67976.86 | 2.373024
524.12 | 4.15119556 | 0.279972497 | 67092.55 | 2.36587
525.71 | 4.1434464 | 0.277205123 | 66228.46 | 2.358715
527.29 | 4.13583844 | 0.274504146 | 65386.64 | 2.351647
528.88 | 4.12837372 | 0.27186785 | 64563.99 | 2.344577
530.46 | 4.12104047 | 0.269295662 | 63762.65 | 2.337594
532.05 | 4.11383965 | 0.266786126 | 62979.68 | 2.330608
533.63 | 4.10676328 | 0.26433846 | 62217.1 | 2.323707
535.21 | 4.09981022 | 0.261951526 | 61473.28 | 2.316848
536.8 | 4.09297779 | 0.259624097 | 60746.62 | 2.309985
538.38 | 4.08626323 | 0.257355255 | 60039.04 | 2.303206
539.97 | 4.07966257 | 0.255143843 | 59347.87 | 2.296424
541.55 | 4.07317195 | 0.252989016 | 58674.95 | 2.289724
543.14 | 4.06679102 | 0.25088939 | 58017.65 | 2.283021
544.72 | 4.06051961 | 0.24884378 | 57377.7 | 2.276399
546.31 | 4.05435406 | 0.246851045 | 56752.56 | 2.269774
547.89 | 4.04829307 | 0.244910078 | 56143.94 | 2.263228
549.48 | 4.04233092 | 0.243019826 | 55549.41 | 2.256679
551.06 | 4.03646924 | 0.241178962 | 54970.56 | 2.250209
552.65 | 4.03070797 | 0.239386112 | 54404.95 | 2.243735
554.23 | 4.02504442 | 0.237640154 | 53854.18 | 2.237338
555.82 | 4.01947512 | 0.235939829 | 53315.9 | 2.230938
557.4 | 4.01400281 | 0.234283757 | 52791.6 | 2.224614
558.99 | 4.00862351 | 0.232670693 | 52279 | 2.218287
560.57 | 4.00333357 | 0.231099606 | 51779.64 | 2.212034
562.16 | 3.99813816 | 0.229568771 | 51291.16 | 2.205778
563.74 | 3.99303314 | 0.228077001 | 50815.04 | 2.199596
565.33 | 3.98801263 | 0.226623315 | 50349.16 | 2.193409
566.91 | 3.98308175 | 0.225206042 | 49894.83 | 2.187296
568.5 | 3.97823799 | 0.223823895 | 49449.92 | 2.181179
570.09 | 3.97347838 | 0.222475715 | 49014.98 | 2.175095
571.67 | 3.96880031 | 0.221160217 | 48590.49 | 2.169084
573.26 | 3.96420474 | 0.219876017 | 48174.35 | 2.163067
574.85 | 3.95969247 | 0.218621647 | 47767.03 | 2.157084
576.43 | 3.95525992 | 0.217395977 | 47369.04 | 2.151172
578.02 | 3.95090776 | 0.216197508 | 46978.32 | 2.145254
579.61 | 3.94663161 | 0.215025203 | 46595.41 | 2.13937
581.19 | 3.94243705 | 0.213877348 | 46220.68 | 2.133554
582.78 | 3.93831611 | 0.212753022 | 45852.26 | 2.127733
584.37 | 3.93427233 | 0.211650679 | 45490.57 | 2.121943
585.96 | 3.93030141 | 0.210569205 | 45135.32 | 2.116185
587.54 | 3.92640437 | 0.209507206 | 44786.92 | 2.110495
589.13 | 3.92257912 | 0.208463424 | 44443.51 | 2.104799
590.72 | 3.9188266 | 0.207436563 | 44105.55 | 2.099133
592.31 | 3.91514367 | 0.206425397 | 43772.74 | 2.093498
593.9 | 3.91153039 | 0.205428617 | 43444.75 | 2.087894
595.48 | 3.90798663 | 0.204445009 | 43122.01 | 2.082354
597.07 | 3.90450924 | 0.203473376 | 42802.78 | 2.076808
598.66 | 3.90109962 | 0.202512372 | 42487.48 | 2.071293
600.25 | 3.89775379 | 0.201560972 | 42175.86 | 2.065806
601.84 | 3.89447219 | 0.200617865 | 41867.61 | 2.060348
603.43 | 3.89125419 | 0.199681874 | 41562.47 | 2.054919
605.02 | 3.88809916 | 0.198751767 | 41260.16 | 2.049519
606.61 | 3.88500302 | 0.197826568 | 40960.45 | 2.044147
608.2 | 3.88197147 | 0.196904715 | 40662.99 | 2.038803
609.79 | 3.87899327 | 0.195985652 | 40367.66 | 2.033487
611.38 | 3.87607681 | 0.195067773 | 40074.11 | 2.028199
612.97 | 3.87321866 | 0.194150022 | 39782.11 | 2.022938
614.56 | 3.87041211 | 0.193231614 | 39491.49 | 2.017704
616.15 | 3.86766097 | 0.192311252 | 39201.97 | 2.012497
617.74 | 3.86496392 | 0.191387809 | 38913.31 | 2.007317
619.33 | 3.8623184 | 0.190460368 | 38625.32 | 2.002164
620.92 | 3.8597256 | 0.189527739 | 38337.76 | 1.997037
622.51 | 3.85718124 | 0.188589045 | 38050.45 | 1.991936
624.11 | 3.85468268 | 0.187643309 | 37762.57 | 1.986829
625.7 | 3.8522343 | 0.186689322 | 37475.11 | 1.98178
627.29 | 3.84983124 | 0.185726235 | 37187.29 | 1.976757
628.88 | 3.84747198 | 0.184753048 | 36898.9 | 1.971759
630.48 | 3.84515832 | 0.183768707 | 36609.17 | 1.966755
632.07 | 3.84288589 | 0.182772326 | 36319.09 | 1.961808
633.66 | 3.84065587 | 0.181762893 | 36027.87 | 1.956885
635.25 | 3.83846352 | 0.180739541 | 35735.36 | 1.951987
636.85 | 3.83630702 | 0.179701364 | 35440.83 | 1.947083
638.44 | 3.8341882 | 0.178647243 | 35145.19 | 1.942234
640.04 | 3.83210514 | 0.17757623 | 34847.16 | 1.937379
641.63 | 3.83005627 | 0.176487309 | 34547.65 | 1.932578
643.22 | 3.82803849 | 0.17537963 | 34245.95 | 1.927801
644.82 | 3.82605099 | 0.174252104 | 33941.35 | 1.923017
646.41 | 3.8240896 | 0.173103776 | 33634.74 | 1.918287
648.01 | 3.82215837 | 0.171933363 | 33324.84 | 1.913551
649.6 | 3.82025122 | 0.170740023 | 33012.54 | 1.908867
651.2 | 3.81836575 | 0.169522598 | 32696.62 | 1.904177
652.79 | 3.81649944 | 0.168280028 | 32377.9 | 1.899539
654.39 | 3.81465336 | 0.167011036 | 32055.18 | 1.894894
655.98 | 3.81282148 | 0.165714648 | 31729.26 | 1.890302
657.58 | 3.8110013 | 0.164389738 | 31398.99 | 1.885702
659.18 | 3.80918965 | 0.163035252 | 31064.7 | 1.881125
660.77 | 3.80738332 | 0.161650237 | 30726.68 | 1.876599
662.37 | 3.80557737 | 0.160234067 | 30383.92 | 1.872065
663.97 | 3.8037655 | 0.158786402 | 30036.86 | 1.867554
665.56 | 3.80194451 | 0.157307559 | 29686.02 | 1.863093
667.16 | 3.8001053 | 0.155798813 | 29330.79 | 1.858625
668.76 | 3.79824792 | 0.154262488 | 28972.08 | 1.854178
670.35 | 3.7963588 | 0.152702901 | 28611.15 | 1.84978
671.95 | 3.7944306 | 0.151125716 | 28248.22 | 1.845375
673.55 | 3.79246307 | 0.149538193 | 27885.08 | 1.840992
675.15 | 3.79045236 | 0.147949034 | 27523.36 | 1.836629
676.75 | 3.78839284 | 0.146367818 | 27164.83 | 1.832287
678.34 | 3.78628714 | 0.144804032 | 26811.61 | 1.827992
679.94 | 3.78413809 | 0.143266674 | 26464.53 | 1.82369
681.54 | 3.78195021 | 0.141763502 | 26125.39 | 1.819409
683.14 | 3.77972809 | 0.140300732 | 25795.26 | 1.815148
684.74 | 3.77748117 | 0.138882892 | 25474.91 | 1.810906
686.34 | 3.7752096 | 0.137513319 | 25164.89 | 1.806685
687.94 | 3.77292123 | 0.136193853 | 24865.46 | 1.802483
689.54 | 3.7706244 | 0.134925427 | 24576.72 | 1.7983
691.14 | 3.76832047 | 0.133708643 | 24298.7 | 1.794137
692.74 | 3.76601507 | 0.132543618 | 24031.35 | 1.789993
694.34 | 3.76370917 | 0.131430496 | 23774.62 | 1.785869
695.94 | 3.76140909 | 0.130369082 | 23528.4 | 1.781763
697.54 | 3.75911663 | 0.129359344 | 23292.62 | 1.777676
699.14 | 3.75683469 | 0.12840121 | 23067.19 | 1.773608
700.74 | 3.75456773 | 0.127494443 | 22851.99 | 1.769558
702.34 | 3.75231638 | 0.126638926 | 22646.94 | 1.765527
703.94 | 3.75008611 | 0.125834248 | 22451.89 | 1.761514
705.54 | 3.74787659 | 0.125080067 | 22266.71 | 1.757519
707.14 | 3.74569467 | 0.124375651 | 22091.21 | 1.753542
708.74 | 3.74354081 | 0.123720309 | 21925.21 | 1.749584
710.34 | 3.74141797 | 0.123113078 | 21768.45 | 1.745643
711.94 | 3.73933108 | 0.122552741 | 21620.68 | 1.74172
713.54 | 3.73728189 | 0.122037935 | 21481.58 | 1.737814
715.14 | 3.73527278 | 0.121567088 | 21350.82 | 1.733926
716.74 | 3.73330701 | 0.121138346 | 21228.03 | 1.730056
718.35 | 3.73138749 | 0.120749687 | 21112.49 | 1.726178
719.95 | 3.72951763 | 0.120398812 | 21004.36 | 1.722342
721.55 | 3.72769724 | 0.120083339 | 20902.87 | 1.718523
723.15 | 3.72593099 | 0.119800567 | 20807.51 | 1.71472
724.75 | 3.72421946 | 0.119547726 | 20717.76 | 1.710935
726.35 | 3.72256518 | 0.119321813 | 20633.06 | 1.707166
727.95 | 3.72097055 | 0.119119709 | 20552.83 | 1.703414
729.56 | 3.719436 | 0.118938231 | 20476.23 | 1.699655
731.16 | 3.71796289 | 0.118774067 | 20403.23 | 1.695935
732.76 | 3.7165532 | 0.118623816 | 20332.92 | 1.692232
734.36 | 3.71520429 | 0.118484177 | 20264.74 | 1.688545
735.96 | 3.71391963 | 0.118351618 | 20198.06 | 1.684874
737.56 | 3.71269909 | 0.118222728 | 20132.29 | 1.681219
739.16 | 3.71153968 | 0.118094199 | 20066.88 | 1.67758
740.77 | 3.71044679 | 0.117962493 | 20000.93 | 1.673934
742.37 | 3.70941483 | 0.117824483 | 19934.47 | 1.670326
743.97 | 3.70844656 | 0.11767684 | 19866.68 | 1.666734
745.57 | 3.70753845 | 0.117516526 | 19797.04 | 1.663157
747.17 | 3.70669103 | 0.11734049 | 19725.05 | 1.659596
748.77 | 3.70590123 | 0.117145885 | 19650.26 | 1.656049
750.37 | 3.70517073 | 0.116929843 | 19572.2 | 1.652518
751.97 | 3.70449577 | 0.11668979 | 19490.46 | 1.649002
753.57 | 3.70387878 | 0.116423092 | 19404.62 | 1.645501
755.17 | 3.70331146 | 0.116127585 | 19314.36 | 1.642014
756.77 | 3.70279579 | 0.115800876 | 19219.3 | 1.638543
758.37 | 3.70233274 | 0.115440766 | 19119.11 | 1.635086
759.97 | 3.70191643 | 0.115045361 | 19013.51 | 1.631643
761.57 | 3.70154603 | 0.1146127 | 18902.21 | 1.628215
763.17 | 3.70121861 | 0.114141001 | 18784.95 | 1.624802
764.77 | 3.70093737 | 0.113628374 | 18661.46 | 1.621403
766.37 | 3.70069766 | 0.113073218 | 18531.51 | 1.618017
767.97 | 3.70049707 | 0.112473887 | 18394.89 | 1.614646
769.57 | 3.70033257 | 0.111828832 | 18251.36 | 1.611289
771.16 | 3.70020402 | 0.111136369 | 18100.95 | 1.607967
772.76 | 3.70011175 | 0.110394804 | 17942.94 | 1.604638
774.36 | 3.7000534 | 0.109602538 | 17777.36 | 1.601322
775.96 | 3.70002622 | 0.108757841 | 17603.98 | 1.598021
777.55 | 3.70002925 | 0.107858957 | 17422.78 | 1.594753
779.15 | 3.70005981 | 0.106904046 | 17233.07 | 1.591478
780.75 | 3.70011592 | 0.105891146 | 17034.81 | 1.588216
782.34 | 3.7001982 | 0.104818104 | 16827.92 | 1.584989
783.94 | 3.70030454 | 0.103682752 | 16611.67 | 1.581754
785.53 | 3.70043048 | 0.102482823 | 16386.19 | 1.578552
787.13 | 3.70057566 | 0.101215786 | 16150.7 | 1.575343
788.72 | 3.7007408 | 0.0998789778 | 15905.26 | 1.572168
790.32 | 3.70091491 | 0.0984698197 | 15649.12 | 1.568985
791.91 | 3.70110343 | 0.0969852685 | 15382.24 | 1.565835
793.5 | 3.70129938 | 0.0954223367 | 15104.03 | 1.562697
795.1 | 3.70150184 | 0.0937778244 | 14813.85 | 1.559552
796.69 | 3.70170626 | 0.0920484452 | 14511.65 | 1.55644
798.28 | 3.7019062 | 0.0902308828 | 14196.77 | 1.55334
799.87 | 3.70209991 | 0.0883214741 | 13868.73 | 1.550252
801.46 | 3.70228144 | 0.0863167249 | 13527.04 | 1.547176
803.05 | 3.70244417 | 0.0842128834 | 13171.21 | 1.544113
804.64 | 3.70258455 | 0.0820061718 | 12800.72 | 1.541062
806.23 | 3.70269169 | 0.0796929339 | 12415.11 | 1.538023
807.82 | 3.70275972 | 0.0772692477 | 12013.84 | 1.534995
809.41 | 3.70277775 | 0.074731503 | 11596.44 | 1.53198
810.99 | 3.70273877 | 0.0720761186 | 11162.6 | 1.528995
812.58 | 3.70262735 | 0.0693001392 | 10711.68 | 1.526004
814.16 | 3.70243263 | 0.0664012012 | 10243.68 | 1.523042
815.75 | 3.70213526 | 0.0633780106 | 9758.232 | 1.520074
817.33 | 3.70172064 | 0.0602310343 | 9255.769 | 1.517135
818.92 | 3.70116933 | 0.0569631311 | 8736.591 | 1.514189
820.5 | 3.70045431 | 0.0535805211 | 8201.966 | 1.511274
822.08 | 3.69955971 | 0.0500936441 | 7653.466 | 1.508369
823.66 | 3.6984556 | 0.0465181021 | 7093.55 | 1.505476
825.24 | 3.6971236 | 0.0428747494 | 6525.457 | 1.502593
826.82 | 3.69553824 | 0.0391908584 | 5953.378 | 1.499722
828.4 | 3.69368832 | 0.0354999938 | 5382.423 | 1.496861
829.98 | 3.69156142 | 0.0318400943 | 4818.328 | 1.494012
831.55 | 3.6891519 | 0.0282538431 | 4267.552 | 1.491191
833.13 | 3.68646831 | 0.0247852806 | 3736.549 | 1.488363
834.7 | 3.68352303 | 0.0214779572 | 3231.857 | 1.485564
836.28 | 3.68034439 | 0.0183720613 | 2759.28 | 1.482757
837.85 | 3.67696538 | 0.0155027344 | 2323.976 | 1.479979
839.42 | 3.67342212 | 0.0128967357 | 1929.701 | 1.47721
840.99 | 3.66976446 | 0.0105719293 | 1578.894 | 1.474453
842.56 | 3.66603515 | 0.00853552254 | 1272.386 | 1.471705
844.13 | 3.66228254 | 0.00678518728 | 1009.583 | 1.468968
845.7 | 3.65854604 | 0.00530948143 | 788.5431 | 1.466241
847.26 | 3.65486482 | 0.00408930796 | 606.2095 | 1.463541
848.83 | 3.65127051 | 0.00310002368 | 458.7055 | 1.460834
850.39 | 3.64778362 | 0.0023135632 | 341.7062 | 1.458154
851.95 | 3.64441751 | 0.00170048232 | 250.6961 | 1.455484
853.52 | 3.64118628 | 0.00123177351 | 181.262 | 1.452807
855.08 | 3.63809042 | 0.000880231572 | 129.2944 | 1.450157
856.63 | 3.63512657 | 0.000621389331 | 91.10876 | 1.447533
858.19 | 3.63229411 | 0.000434204805 | 63.54784 | 1.444901
859.75 | 3.6295818 | 0.00030110747 | 43.98848 | 1.44228
861.3 | 3.626982 | 0.000207934129 | 30.32222 | 1.439684
862.86 | 3.62448468 | 0.000143590606 | 20.9014 | 1.437081
864.41 | 3.62208196 | 9.96630437e-05 | 14.48118 | 1.434504
865.96 | 3.61976727 | 6.99090758e-05 | 10.13971 | 1.431937
867.51 | 3.61752789 | 4.98337969e-05 | 7.215046 | 1.429378
869.05 | 3.61536056 | 3.62703266e-05 | 5.241992 | 1.426845
870.6 | 3.61325748 | 2.70347528e-05 | 3.900258 | 1.424305
872.14 | 3.61121131 | 2.0656929e-05 | 2.974878 | 1.42179
873.69 | 3.60922105 | 1.61599211e-05 | 2.323119 | 1.419268
875.23 | 3.60727875 | 1.29074505e-05 | 1.852285 | 1.41677
876.77 | 3.60538493 | 1.04889132e-05 | 1.502569 | 1.414282
878.3 | 3.60353333 | 8.63936884e-06 | 1.23546 | 1.411818
879.84 | 3.60172327 | 7.18994547e-06 | 1.026388 | 1.409347
881.37 | 3.5999507 | 6.0302835e-06 | 0.8593481 | 1.406901
882.91 | 3.59821388 | 5.08777782e-06 | 0.7237713 | 1.404447
884.44 | 3.59651084 | 4.31275617e-06 | 0.6124578 | 1.402017
885.97 | 3.59484065 | 3.67043451e-06 | 0.5203411 | 1.399596
887.49 | 3.5932 | 3.13489489e-06 | 0.4436589 | 1.397199
889.02 | 3.59159014 | 2.68680993e-06 | 0.3795903 | 1.394794
890.54 | 3.59001009 | 2.31095788e-06 | 0.3259329 | 1.392414
892.06 | 3.58845501 | 1.9951238e-06 | 0.2809089 | 1.390041
893.58 | 3.58692549 | 1.72906112e-06 | 0.2430337 | 1.387677
895.1 | 3.58542 | 1.50474839e-06 | 0.2111456 | 1.38532
896.61 | 3.58394058 | 1.31531913e-06 | 0.1842541 | 1.382987
898.13 | 3.58248396 | 1.15487571e-06 | 0.1615049 | 1.380646
899.64 | 3.58104934 | 1.01903881e-06 | 0.1422694 | 1.378329
901.14 | 3.57963504 | 9.03561181e-07 | 0.1259375 | 1.376035
902.65 | 3.57824305 | 8.05213471e-07 | 0.1120421 | 1.373733
904.15 | 3.5768705 | 7.20807817e-07 | 0.100131 | 1.371454
905.66 | 3.57551773 | 6.48771113e-07 | 0.08997378 | 1.369167
907.15 | 3.5741845 | 5.86246051e-07 | 0.08116905 | 1.366918
908.65 | 3.57286815 | 5.32261065e-07 | 0.07357287 | 1.364662
910.15 | 3.5715726 | 4.85593102e-07 | 0.06701147 | 1.362413
911.64 | 3.57029133 | 4.44862629e-07 | 0.06129036 | 1.360186
913.13 | 3.56902993 | 4.08873193e-07 | 0.05624005 | 1.357967
914.62 | 3.56778317 | 3.77346864e-07 | 0.05181908 | 1.355754
916.1 | 3.56655192 | 3.49252001e-07 | 0.04788347 | 1.353564
917.58 | 3.56533872 | 3.24362919e-07 | 0.04439938 | 1.351381
919.06 | 3.56413837 | 3.01810469e-07 | 0.04124583 | 1.349205
920.54 | 3.5629549 | 2.81832974e-07 | 0.03845376 | 1.347035
922.01 | 3.56178594 | 2.63335932e-07 | 0.03587271 | 1.344888
923.48 | 3.56062893 | 2.47085774e-07 | 0.03360546 | 1.342747
924.95 | 3.55948806 | 2.31720092e-07 | 0.03146553 | 1.340613
926.42 | 3.55836018 | 2.18079584e-07 | 0.02956628 | 1.338486
927.88 | 3.55724722 | 2.05294108e-07 | 0.02778909 | 1.33638
929.34 | 3.55614623 | 1.93668127e-07 | 0.02617418 | 1.33428
930.8 | 3.55505618 | 1.82811455e-07 | 0.02466816 | 1.332187
932.25 | 3.55398248 | 1.72691626e-07 | 0.02326636 | 1.330115
933.7 | 3.55291924 | 1.63026171e-07 | 0.02193005 | 1.32805
935.15 | 3.55186863 | 1.54295943e-07 | 0.02072349 | 1.32599
936.59 | 3.5508287 | 1.46111098e-07 | 0.01959401 | 1.323952
938.03 | 3.54980082 | 1.38265294e-07 | 0.0185134 | 1.321919
939.47 | 3.54878546 | 1.31321561e-07 | 0.01755669 | 1.319893
940.91 | 3.54778089 | 1.24389624e-07 | 0.0166045 | 1.317873
942.34 | 3.5467874 | 1.18035979e-07 | 0.01573245 | 1.315873
943.77 | 3.54580531 | 1.11974729e-07 | 0.01490196 | 1.313879
945.19 | 3.54483375 | 1.06300117e-07 | 0.01412551 | 1.311906
946.61 | 3.54387228 | 1.0112386e-07 | 0.01341752 | 1.309938
948.03 | 3.54292159 | 9.58879831e-08 | 0.01270374 | 1.307975
949.45 | 3.54198183 | 9.11088866e-08 | 0.01205253 | 1.306019
950.86 | 3.54105196 | 8.63403494e-08 | 0.01140478 | 1.304083
952.26 | 3.54013088 | 8.21769369e-08 | 0.01083887 | 1.302165
953.67 | 3.53921906 | 7.8168475e-08 | 0.01029492 | 1.30024
955.07 | 3.53831844 | 7.45972222e-08 | 0.009810183 | 1.298334
956.46 | 3.53742582 | 7.11104957e-08 | 0.009338057 | 1.296447
957.86 | 3.53654392 | 6.73860612e-08 | 0.00883604 | 1.294552
959.25 | 3.53567187 | 6.42770692e-08 | 0.008416158 | 1.292677
960.63 | 3.53480726 | 6.11909911e-08 | 0.008000571 | 1.29082
962.01 | 3.53395218 | 5.8161069e-08 | 0.007593508 | 1.288968
963.39 | 3.53310658 | 5.53464406e-08 | 0.007215679 | 1.287122
964.76 | 3.53226867 | 5.26038995e-08 | 0.006848387 | 1.285294
966.13 | 3.53144192 | 5.02161312e-08 | 0.006528258 | 1.283471
967.49 | 3.53061993 | 4.79533482e-08 | 0.006225326 | 1.281667
968.85 | 3.52980895 | 4.54037735e-08 | 0.005886065 | 1.279868
970.21 | 3.52900483 | 4.35016951e-08 | 0.005631578 | 1.278074
971.56 | 3.52820907 | 4.15786619e-08 | 0.005375149 | 1.276298
972.91 | 3.52742446 | 3.95448663e-08 | 0.005105133 | 1.274527
974.25 | 3.52664494 | 3.76776494e-08 | 0.004857391 | 1.272774
975.59 | 3.52587312 | 3.59415397e-08 | 0.004627208 | 1.271026
976.92 | 3.52510994 | 3.44413174e-08 | 0.004428028 | 1.269295
978.25 | 3.52435489 | 3.25687449e-08 | 0.004181584 | 1.26757
979.58 | 3.52360718 | 3.10810534e-08 | 0.003985157 | 1.265849
980.89 | 3.52286566 | 2.98157072e-08 | 0.003817811 | 1.264158
982.21 | 3.52213262 | 2.84694997e-08 | 0.003640534 | 1.262459
983.52 | 3.52140799 | 2.71874551e-08 | 0.003471962 | 1.260778
984.83 | 3.52069203 | 2.59718739e-08 | 0.003312315 | 1.259101
986.13 | 3.5199813 | 2.48132031e-08 | 0.003160373 | 1.257441
987.42 | 3.51927808 | 2.3712989e-08 | 0.003016296 | 1.255798
988.71 | 3.51858169 | 2.28221946e-08 | 0.0028992 | 1.254159
990 | 3.517893 | 2.1553183e-08 | 0.002734424 | 1.252525