## גיליון1
nm | n | k | α | E[ev]
250.06 | 3.00436206 | 4.60036356 | 2310668.1 | 4.95881
251.65 | 3.22775533 | 4.5954956 | 2293639.0 | 4.927479
253.25 | 3.45370083 | 4.54441024 | 2253812.1 | 4.896347
254.84 | 3.66526935 | 4.44804737 | 2192256.9 | 4.865798
256.44 | 3.84730242 | 4.31496709 | 2113398.3 | 4.835439
258.04 | 3.99017388 | 4.15966818 | 2024702.8 | 4.805457
259.63 | 4.09214182 | 3.99897997 | 1934568.0 | 4.776027
261.23 | 4.15935042 | 3.84765405 | 1849961.1 | 4.746775
262.83 | 4.20334306 | 3.71463437 | 1775132.5 | 4.717878
264.43 | 4.23690289 | 3.60154339 | 1710675.2 | 4.689332
266.03 | 4.27002275 | 3.50386058 | 1654267.9 | 4.661128
267.63 | 4.30765655 | 3.41400162 | 1602206.8 | 4.633262
269.22 | 4.34980054 | 3.32465036 | 1551058.9 | 4.605899
270.82 | 4.39321036 | 3.23090239 | 1498417.2 | 4.578687
272.42 | 4.4334815 | 3.13085811 | 1443490.9 | 4.551795
274.02 | 4.46665196 | 3.02508608 | 1386580.6 | 4.525217
275.62 | 4.48997063 | 2.91569612 | 1328682.4 | 4.498948
277.22 | 4.50208138 | 2.80542623 | 1271053.8 | 4.472982
278.82 | 4.50284332 | 2.69699414 | 1214914.5 | 4.447314
280.42 | 4.49297559 | 2.5927562 | 1161294.4 | 4.421939
282.02 | 4.47375989 | 2.49452536 | 1110958.0 | 4.396851
283.62 | 4.44676793 | 2.40355056 | 1064402.9 | 4.372047
285.22 | 4.41364754 | 2.32057697 | 1021893.5 | 4.347521
286.82 | 4.37602343 | 2.24590063 | 983491.8 | 4.323269
288.42 | 4.33534845 | 2.17949222 | 949116.6 | 4.299286
290.03 | 4.292923 | 2.12105055 | 918539.3 | 4.27542
291.63 | 4.24983571 | 2.07009439 | 891553.9 | 4.251963
293.23 | 4.2069684 | 2.02603197 | 867815.8 | 4.228762
294.83 | 4.16500476 | 1.98821388 | 846995.4 | 4.205814
296.43 | 4.12446171 | 1.95596822 | 828761 | 4.183112
298.03 | 4.08570631 | 1.92863891 | 812794.2 | 4.160655
299.63 | 4.04896924 | 1.905609 | 798800.2 | 4.138437
301.23 | 4.01437863 | 1.88631061 | 786510.7 | 4.116456
302.84 | 3.9819983 | 1.87022621 | 775658.5 | 4.094571
304.44 | 3.95181496 | 1.85690482 | 766086.1 | 4.073052
306.04 | 3.92377575 | 1.84595139 | 757585.6 | 4.051758
307.64 | 3.89779645 | 1.83702791 | 750002.3 | 4.030685
309.24 | 3.87377651 | 1.82984538 | 743204.6 | 4.009831
310.84 | 3.85161202 | 1.82415818 | 737081 | 3.989191
312.44 | 3.83116957 | 1.81977428 | 731544.1 | 3.968762
314.05 | 3.81234766 | 1.81652237 | 726493.3 | 3.948416
315.65 | 3.79501707 | 1.81427777 | 721917.6 | 3.928402
317.25 | 3.77908337 | 1.81292926 | 717742.8 | 3.908589
318.85 | 3.76444877 | 1.81239354 | 713930.2 | 3.888976
320.45 | 3.75102353 | 1.81260638 | 710448.9 | 3.869558
322.05 | 3.73873029 | 1.8135178 | 707274.8 | 3.850334
323.65 | 3.72749883 | 1.8150917 | 704389.1 | 3.831299
325.25 | 3.71727974 | 1.81729616 | 701775.2 | 3.812452
326.85 | 3.70802114 | 1.82011286 | 699422.3 | 3.793789
328.45 | 3.69968903 | 1.82352472 | 697319.9 | 3.775308
330.05 | 3.69225061 | 1.82752236 | 695460.7 | 3.757007
331.66 | 3.68568858 | 1.83209536 | 693816.5 | 3.738769
333.26 | 3.67998989 | 1.83723648 | 692423 | 3.720819
334.86 | 3.67514988 | 1.84293832 | 691253.2 | 3.70304
336.46 | 3.67116106 | 1.84919786 | 690302.7 | 3.685431
338.06 | 3.66803539 | 1.85600458 | 689564.5 | 3.667988
339.66 | 3.66577083 | 1.86335632 | 689034.8 | 3.65071
341.26 | 3.6643951 | 1.87123704 | 688704.7 | 3.633593
342.86 | 3.66391922 | 1.87963911 | 688568.7 | 3.616637
344.46 | 3.66436499 | 1.88854968 | 688619.4 | 3.599837
346.05 | 3.6657581 | 1.89795311 | 688868.4 | 3.583297
347.65 | 3.66811861 | 1.90783664 | 689268.8 | 3.566806
349.25 | 3.67148246 | 1.91817806 | 689830.1 | 3.550465
350.85 | 3.67588058 | 1.92895663 | 690542.8 | 3.534274
352.45 | 3.68134642 | 1.94014964 | 691396.8 | 3.51823
354.05 | 3.68792002 | 1.95172956 | 692380.3 | 3.50233
355.65 | 3.69563441 | 1.96367109 | 693482.6 | 3.486574
357.25 | 3.70453437 | 1.9759417 | 694690.8 | 3.470959
358.84 | 3.71466415 | 1.98850792 | 696011 | 3.455579
360.44 | 3.72607272 | 2.00133247 | 697390.3 | 3.44024
362.04 | 3.73880741 | 2.01437767 | 698833.9 | 3.425036
363.64 | 3.75292701 | 2.0275983 | 700325.4 | 3.409966
365.24 | 3.76848957 | 2.04094784 | 701848.2 | 3.395028
366.83 | 3.78555857 | 2.0543742 | 703403.2 | 3.380312
368.43 | 3.80421349 | 2.06781342 | 704930 | 3.365633
370.03 | 3.82454117 | 2.08119239 | 706423.2 | 3.35108
371.62 | 3.84662994 | 2.09442781 | 707874 | 3.336742
373.22 | 3.8705814 | 2.107414 | 709209.6 | 3.322437
374.82 | 3.89651814 | 2.1200131 | 710404 | 3.308255
376.41 | 3.92454849 | 2.13206058 | 711423.2 | 3.29428
378.01 | 3.95479128 | 2.14333921 | 712159.5 | 3.280336
379.6 | 3.98734936 | 2.15357618 | 712563.7 | 3.266596
381.2 | 4.02228039 | 2.16244108 | 712493.7 | 3.252886
382.79 | 4.05958996 | 2.16953444 | 711861.7 | 3.239374
384.39 | 4.09916699 | 2.174417 | 710494 | 3.22589
385.99 | 4.14078609 | 2.17662258 | 708266.5 | 3.212518
387.58 | 4.18404556 | 2.17573641 | 705073.8 | 3.199339
389.17 | 4.22840936 | 2.17145522 | 700811.4 | 3.186268
390.77 | 4.27324199 | 2.16367775 | 695442.1 | 3.173222
392.36 | 4.31791778 | 2.15255059 | 689062 | 3.160363
393.96 | 4.36197678 | 2.13843149 | 681762.1 | 3.147528
395.55 | 4.40520536 | 2.12178878 | 673737 | 3.134875
397.14 | 4.4476827 | 2.10301202 | 665101.2 | 3.122325
398.74 | 4.48966295 | 2.08225396 | 655893.8 | 3.109796
400.33 | 4.53139297 | 2.05935089 | 646103.1 | 3.097445
401.92 | 4.57288682 | 2.03389878 | 635593.4 | 3.085191
403.52 | 4.61382741 | 2.00542836 | 624211.4 | 3.072958
405.11 | 4.65354346 | 1.97364973 | 611908.9 | 3.060897
406.7 | 4.69118182 | 1.9386151 | 598697 | 3.04893
408.29 | 4.72589762 | 1.9007981 | 584732 | 3.037057
409.89 | 4.75707411 | 1.8610406 | 570266.9 | 3.025202
411.48 | 4.7844672 | 1.82042648 | 555666.3 | 3.013512
413.07 | 4.80829176 | 1.7801058 | 541267.3 | 3.001913
414.66 | 4.82924187 | 1.74109312 | 527374.9 | 2.990402
416.25 | 4.84841452 | 1.70408766 | 514194.4 | 2.978979
417.84 | 4.86719677 | 1.66927999 | 501774.8 | 2.967643
419.43 | 4.88703896 | 1.63623037 | 489975.8 | 2.956393
421.02 | 4.9091595 | 1.60383007 | 478459.6 | 2.945228
422.61 | 4.93424299 | 1.57040258 | 466724.8 | 2.934147
424.2 | 4.96216636 | 1.53398681 | 454193.2 | 2.923149
425.79 | 4.99190352 | 1.49272881 | 440326.8 | 2.912234
427.38 | 5.02163413 | 1.44531039 | 424753.1 | 2.901399
428.97 | 5.04906629 | 1.39126063 | 407353.3 | 2.890645
430.56 | 5.07185895 | 1.33109022 | 388296.5 | 2.87997
432.15 | 5.08806118 | 1.26617926 | 368002.1 | 2.869374
433.74 | 5.09641818 | 1.19850453 | 347056.2 | 2.858856
435.33 | 5.09649676 | 1.13026923 | 326101.6 | 2.848414
436.92 | 5.08864013 | 1.06355085 | 305735.6 | 2.838048
438.51 | 5.07379377 | 1.00004758 | 286438.1 | 2.827758
440.1 | 5.05325002 | 0.94093991 | 268534.5 | 2.817541
441.69 | 5.02842547 | 0.886880841 | 252195.5 | 2.807399
443.27 | 5.00066221 | 0.83807073 | 237466.3 | 2.797392
444.86 | 4.97113021 | 0.794365337 | 224277.9 | 2.787394
446.45 | 4.9407623 | 0.755406105 | 212518.8 | 2.777467
448.04 | 4.91026091 | 0.720722188 | 202041.6 | 2.76761
449.62 | 4.88012927 | 0.689801273 | 192693.9 | 2.757884
451.21 | 4.8507027 | 0.662147201 | 184317 | 2.748166
452.8 | 4.822191 | 0.63729799 | 176777 | 2.738516
454.39 | 4.79470715 | 0.61484261 | 169951.4 | 2.728933
455.97 | 4.7682995 | 0.594421328 | 163737.3 | 2.719477
457.56 | 4.74297496 | 0.575726594 | 158036.7 | 2.710027
459.15 | 4.71869929 | 0.558496287 | 152776.1 | 2.700642
460.73 | 4.69542235 | 0.542512398 | 147894.8 | 2.691381
462.32 | 4.67307453 | 0.527594741 | 143333.4 | 2.682125
463.91 | 4.65158663 | 0.513597214 | 139052.4 | 2.672932
465.49 | 4.63088531 | 0.500402904 | 135020.3 | 2.66386
467.08 | 4.61089318 | 0.487920372 | 131204.1 | 2.654791
468.66 | 4.59155186 | 0.476078713 | 127588.2 | 2.645841
470.25 | 4.57279868 | 0.464824527 | 124150.9 | 2.636895
471.84 | 4.55458219 | 0.454117934 | 120882.5 | 2.628009
473.42 | 4.53685779 | 0.443929201 | 117776 | 2.619239
475.01 | 4.519592 | 0.434235565 | 114818.6 | 2.610471
476.59 | 4.50276388 | 0.425017081 | 112008.5 | 2.601817
478.18 | 4.48634787 | 0.416258137 | 109335.4 | 2.593166
479.76 | 4.47033498 | 0.407942652 | 106798.4 | 2.584626
481.35 | 4.45471591 | 0.400053578 | 104387.1 | 2.576088
482.93 | 4.43948412 | 0.392573662 | 102100.2 | 2.56766
484.52 | 4.4246336 | 0.385484032 | 99927.34 | 2.559234
486.1 | 4.41016403 | 0.378763776 | 97866.14 | 2.550915
487.69 | 4.3960681 | 0.372391874 | 95906.05 | 2.542599
489.27 | 4.38234809 | 0.36634515 | 94044.09 | 2.534388
490.86 | 4.36899596 | 0.36060128 | 92269.73 | 2.526179
492.44 | 4.35600409 | 0.355137387 | 90580.08 | 2.518073
494.03 | 4.34336704 | 0.349930982 | 88964.9 | 2.509969
495.61 | 4.33107688 | 0.344960508 | 87421.64 | 2.501967
497.19 | 4.31912238 | 0.340205839 | 85942.7 | 2.494016
498.78 | 4.30749166 | 0.33564769 | 84520.93 | 2.486066
500.36 | 4.29617608 | 0.331268615 | 83154.8 | 2.478216
501.95 | 4.28516066 | 0.327052584 | 81836.45 | 2.470366
503.53 | 4.27443207 | 0.322985521 | 80565.17 | 2.462614
505.12 | 4.2639808 | 0.319054347 | 79334.07 | 2.454862
506.7 | 4.25379246 | 0.31524835 | 78143.27 | 2.447207
508.28 | 4.24385569 | 0.311557479 | 76988.31 | 2.4396
509.87 | 4.23415535 | 0.307973633 | 75865.39 | 2.431992
511.45 | 4.22468234 | 0.3044895 | 74775.41 | 2.424479
513.04 | 4.21542699 | 0.301099088 | 73713.64 | 2.416966
514.62 | 4.20637662 | 0.297797296 | 72681.47 | 2.409545
516.2 | 4.19752167 | 0.294579967 | 71676.18 | 2.40217
517.79 | 4.18885266 | 0.291443266 | 70695.21 | 2.394793
519.37 | 4.18036369 | 0.288384141 | 69740.35 | 2.387508
520.96 | 4.17204496 | 0.285400166 | 68808.09 | 2.380221
522.54 | 4.16389189 | 0.282489013 | 67900.29 | 2.373024
524.12 | 4.15589334 | 0.279649141 | 67015.06 | 2.36587
525.71 | 4.14804754 | 0.276878561 | 66150.44 | 2.358715
527.29 | 4.14034609 | 0.274176124 | 65308.5 | 2.351647
528.88 | 4.13278716 | 0.271540252 | 64486.19 | 2.344577
530.46 | 4.12536479 | 0.268969943 | 63685.53 | 2.337594
532.05 | 4.11807406 | 0.26646403 | 62903.64 | 2.330608
533.63 | 4.11091329 | 0.264021278 | 62142.44 | 2.323707
535.21 | 4.10387437 | 0.261641051 | 61400.41 | 2.316848
536.8 | 4.09695873 | 0.25932182 | 60675.9 | 2.309985
538.38 | 4.0901627 | 0.257062753 | 59970.8 | 2.303206
539.97 | 4.08348358 | 0.254862636 | 59282.45 | 2.296424
541.55 | 4.07691637 | 0.252720696 | 58612.72 | 2.289724
543.14 | 4.07046083 | 0.250635576 | 57958.96 | 2.283021
544.72 | 4.06411368 | 0.24860629 | 57322.94 | 2.276399
546.31 | 4.05787343 | 0.246631599 | 56702.11 | 2.269774
547.89 | 4.05174178 | 0.244710199 | 56098.12 | 2.263228
549.48 | 4.04570985 | 0.242841245 | 55508.59 | 2.256679
551.06 | 4.03978192 | 0.241023263 | 54935.07 | 2.250209
552.65 | 4.03395265 | 0.239255166 | 54375.19 | 2.243735
554.23 | 4.02822211 | 0.237535675 | 53830.5 | 2.237338
555.82 | 4.02259032 | 0.235863311 | 53298.61 | 2.230938
557.4 | 4.01705396 | 0.23423702 | 52781.07 | 2.224614
558.99 | 4.01161302 | 0.232655294 | 52275.54 | 2.218287
560.57 | 4.00626358 | 0.231117104 | 51783.56 | 2.212034
562.16 | 4.00100788 | 0.229620844 | 51302.79 | 2.205778
563.74 | 3.99584454 | 0.228165127 | 50834.68 | 2.199596
565.33 | 3.99076988 | 0.22674881 | 50377.04 | 2.193409
566.91 | 3.98578183 | 0.225370588 | 49931.29 | 2.187296
568.5 | 3.98088478 | 0.22402871 | 49495.17 | 2.181179
570.09 | 3.97607188 | 0.222722206 | 49069.29 | 2.175095
571.67 | 3.97134787 | 0.221449296 | 48654 | 2.169084
573.26 | 3.96670618 | 0.22020896 | 48247.3 | 2.163067
574.85 | 3.96214867 | 0.21899961 | 47849.61 | 2.157084
576.43 | 3.95767145 | 0.217820069 | 47461.44 | 2.151172
578.02 | 3.95327931 | 0.216668524 | 47080.67 | 2.145254
579.61 | 3.94896574 | 0.215543989 | 46707.83 | 2.13937
581.19 | 3.94473242 | 0.214444885 | 46343.33 | 2.133554
582.78 | 3.94057864 | 0.213369819 | 45985.19 | 2.127733
584.37 | 3.93650191 | 0.212317492 | 45633.89 | 2.121943
585.96 | 3.93250213 | 0.211286478 | 45289.07 | 2.116185
587.54 | 3.92857861 | 0.210275403 | 44951.14 | 2.110495
589.13 | 3.92472977 | 0.209282886 | 44618.22 | 2.104799
590.72 | 3.92095376 | 0.208307691 | 44290.77 | 2.099133
592.31 | 3.91724994 | 0.20734837 | 43968.45 | 2.093498
593.9 | 3.91362037 | 0.206403405 | 43650.9 | 2.087894
595.48 | 3.91005936 | 0.20547182 | 43338.58 | 2.082354
597.07 | 3.90656802 | 0.204552083 | 43029.7 | 2.076808
598.66 | 3.9031452 | 0.203642878 | 42724.66 | 2.071293
600.25 | 3.89979024 | 0.20274293 | 42423.18 | 2.065806
601.84 | 3.89650365 | 0.201850824 | 42124.92 | 2.060348
603.43 | 3.89327906 | 0.200965588 | 41829.67 | 2.054919
605.02 | 3.8901209 | 0.200085632 | 41537.07 | 2.049519
606.61 | 3.88702828 | 0.199209723 | 41246.83 | 2.044147
608.2 | 3.88399599 | 0.198336762 | 40958.73 | 2.038803
609.79 | 3.88102727 | 0.197465358 | 40672.44 | 2.033487
611.38 | 3.87811736 | 0.196594478 | 40387.76 | 2.028199
612.97 | 3.87526727 | 0.195722746 | 40104.37 | 2.022938
614.56 | 3.87247396 | 0.1948491 | 39822.06 | 2.017704
616.15 | 3.8697381 | 0.1939723 | 39540.57 | 2.012497
617.74 | 3.86705792 | 0.193091154 | 39259.64 | 2.007317
619.33 | 3.864432 | 0.19220459 | 38979.05 | 2.002164
620.92 | 3.86185906 | 0.191311448 | 38698.57 | 1.997037
622.51 | 3.85933764 | 0.190410624 | 38417.98 | 1.991936
624.11 | 3.85686469 | 0.189501073 | 38136.44 | 1.986829
625.7 | 3.85444032 | 0.188581704 | 37854.98 | 1.98178
627.29 | 3.85206663 | 0.187651247 | 37572.73 | 1.976757
628.88 | 3.84973625 | 0.186708904 | 37289.53 | 1.971759
630.48 | 3.84745331 | 0.18575343 | 37004.55 | 1.966755
632.07 | 3.84521045 | 0.184784011 | 36718.83 | 1.961808
633.66 | 3.84300915 | 0.183799547 | 36431.56 | 1.956885
635.25 | 3.84084989 | 0.182798859 | 36142.52 | 1.951987
636.85 | 3.83872858 | 0.18178109 | 35850.99 | 1.947083
638.44 | 3.83664516 | 0.180745158 | 35557.91 | 1.942234
640.04 | 3.83459627 | 0.17969013 | 35261.98 | 1.937379
641.63 | 3.83258168 | 0.178614884 | 34964.12 | 1.932578
643.22 | 3.83059983 | 0.177518457 | 34663.6 | 1.927801
644.82 | 3.82864602 | 0.176399911 | 34359.71 | 1.923017
646.41 | 3.82672346 | 0.175257919 | 34053.3 | 1.918287
648.01 | 3.82482534 | 0.174091673 | 33743.17 | 1.913551
649.6 | 3.82295199 | 0.172900019 | 33430.18 | 1.908867
651.2 | 3.82109942 | 0.171681865 | 33113.09 | 1.904177
652.79 | 3.81926915 | 0.170435969 | 32792.72 | 1.899539
654.39 | 3.81745383 | 0.169161447 | 32467.91 | 1.894894
655.98 | 3.81565184 | 0.167857165 | 32139.49 | 1.890302
657.58 | 3.81386173 | 0.166522023 | 31806.27 | 1.885702
659.18 | 3.81207872 | 0.165155153 | 31468.62 | 1.881125
660.77 | 3.8102977 | 0.163755867 | 31126.92 | 1.876599
662.37 | 3.80851665 | 0.162323667 | 30780.16 | 1.872065
663.97 | 3.80672581 | 0.160858688 | 30428.86 | 1.867554
665.56 | 3.80492574 | 0.159361468 | 30073.62 | 1.863093
667.16 | 3.80310393 | 0.157833802 | 29713.9 | 1.858625
668.76 | 3.80126006 | 0.156278325 | 29350.68 | 1.854178
670.35 | 3.7993817 | 0.154699443 | 28985.23 | 1.84978
671.95 | 3.79746741 | 0.153102492 | 28617.71 | 1.845375
673.55 | 3.7955118 | 0.151494633 | 28249.91 | 1.840992
675.15 | 3.79350869 | 0.149884202 | 27883.37 | 1.836629
676.75 | 3.79145738 | 0.148280131 | 27519.74 | 1.832287
678.34 | 3.78935832 | 0.146691721 | 27161.13 | 1.827992
679.94 | 3.78721243 | 0.145128105 | 26808.38 | 1.82369
681.54 | 3.78502467 | 0.143597486 | 26463.37 | 1.819409
683.14 | 3.78279752 | 0.142107 | 26127.35 | 1.815148
684.74 | 3.78053862 | 0.140662331 | 25801.31 | 1.810906
686.34 | 3.77825249 | 0.139267832 | 25485.97 | 1.806685
687.94 | 3.77594685 | 0.137926437 | 25181.79 | 1.802483
689.54 | 3.77362618 | 0.136640094 | 24889.05 | 1.7983
691.14 | 3.77129643 | 0.135409839 | 24607.86 | 1.794137
692.74 | 3.76896468 | 0.134236044 | 24338.2 | 1.789993
694.34 | 3.76663184 | 0.133118914 | 24080.04 | 1.785869
695.94 | 3.76430389 | 0.13205812 | 23833.23 | 1.781763
697.54 | 3.7619867 | 0.13105319 | 23597.62 | 1.777676
699.14 | 3.75968011 | 0.130103765 | 23373.05 | 1.773608
700.74 | 3.75738972 | 0.129209101 | 23159.32 | 1.769558
702.34 | 3.75511975 | 0.128368454 | 22956.23 | 1.765527
703.94 | 3.75287139 | 0.12758103 | 22763.56 | 1.761514
705.54 | 3.75064823 | 0.126845814 | 22581.05 | 1.757519
707.14 | 3.74845547 | 0.126161595 | 22408.43 | 1.753542
708.74 | 3.7462932 | 0.125527172 | 22245.41 | 1.749584
710.34 | 3.74416545 | 0.124941048 | 22091.67 | 1.745643
711.94 | 3.74207756 | 0.124401528 | 21946.84 | 1.74172
713.54 | 3.74002887 | 0.123906905 | 21810.56 | 1.737814
715.14 | 3.73802151 | 0.123455245 | 21682.44 | 1.733926
716.74 | 3.73606126 | 0.123044292 | 21562.02 | 1.730056
718.35 | 3.73414898 | 0.122671833 | 21448.57 | 1.726178
719.95 | 3.73228569 | 0.122335453 | 21342.22 | 1.722342
721.55 | 3.73047522 | 0.122032509 | 21242.16 | 1.718523
723.15 | 3.72871955 | 0.121760319 | 21147.89 | 1.71472
724.75 | 3.72701733 | 0.121516172 | 21058.89 | 1.710935
726.35 | 3.72537389 | 0.12129703 | 20974.61 | 1.707166
727.95 | 3.72378837 | 0.121099991 | 20894.51 | 1.703414
729.56 | 3.72226032 | 0.120922065 | 20817.77 | 1.699655
731.16 | 3.72079508 | 0.120760026 | 20744.38 | 1.695935
732.76 | 3.71939096 | 0.120610844 | 20673.51 | 1.692232
734.36 | 3.71804496 | 0.120471526 | 20604.64 | 1.688545
735.96 | 3.71676259 | 0.120338794 | 20537.19 | 1.684874
737.56 | 3.71554141 | 0.120209658 | 20470.65 | 1.681219
739.16 | 3.7143813 | 0.120081085 | 20404.49 | 1.67758
740.77 | 3.71328377 | 0.119950037 | 20337.92 | 1.673934
742.37 | 3.71224523 | 0.11981371 | 20271.03 | 1.670326
743.97 | 3.7112679 | 0.119669171 | 20203.03 | 1.666734
745.57 | 3.7103505 | 0.119513688 | 20133.48 | 1.663157
747.17 | 3.70949056 | 0.119344668 | 20061.95 | 1.659596
748.77 | 3.70868862 | 0.119159494 | 19988.02 | 1.656049
750.37 | 3.70794293 | 0.118955724 | 19911.3 | 1.652518
751.97 | 3.70725233 | 0.118730992 | 19831.39 | 1.649002
753.57 | 3.70661733 | 0.118482976 | 19747.95 | 1.645501
755.17 | 3.7060351 | 0.118209552 | 19660.63 | 1.642014
756.77 | 3.70550419 | 0.117908606 | 19569.12 | 1.638543
758.37 | 3.70502311 | 0.117578131 | 19473.1 | 1.635086
759.97 | 3.70459296 | 0.117216084 | 19372.26 | 1.631643
761.57 | 3.70421041 | 0.116820596 | 19266.34 | 1.628215
763.17 | 3.70387339 | 0.116389814 | 19155.05 | 1.624802
764.77 | 3.70358283 | 0.115921816 | 19038.12 | 1.621403
766.37 | 3.70333673 | 0.115414763 | 18915.27 | 1.618017
767.97 | 3.70313512 | 0.114866719 | 18786.23 | 1.614646
769.57 | 3.70297308 | 0.114275924 | 18650.75 | 1.611289
771.16 | 3.70285327 | 0.113640287 | 18508.77 | 1.607967
772.76 | 3.70277018 | 0.112957919 | 18359.54 | 1.604638
774.36 | 3.70272747 | 0.11222662 | 18202.99 | 1.601322
775.96 | 3.70272085 | 0.111444253 | 18038.81 | 1.598021
777.55 | 3.70274964 | 0.110608557 | 17866.93 | 1.594753
779.15 | 3.70281257 | 0.10971713 | 17686.54 | 1.591478
780.75 | 3.70290756 | 0.10876747 | 17497.53 | 1.588216
782.34 | 3.7030331 | 0.107756923 | 17299.73 | 1.584989
783.94 | 3.70318795 | 0.106682721 | 17092.32 | 1.581754
785.53 | 3.70337036 | 0.105541944 | 16875.32 | 1.578552
787.13 | 3.70357681 | 0.104331579 | 16647.88 | 1.575343
788.72 | 3.70380371 | 0.103048511 | 16410 | 1.572168
790.32 | 3.7040529 | 0.101689261 | 16160.76 | 1.568985
791.91 | 3.70431629 | 0.100250615 | 15900.14 | 1.565835
793.5 | 3.70459326 | 0.0987289066 | 15627.41 | 1.562697
795.1 | 3.70487971 | 0.0971205353 | 15341.89 | 1.559552
796.69 | 3.70517084 | 0.0954217685 | 15043.46 | 1.55644
798.28 | 3.7054619 | 0.0936288334 | 14731.4 | 1.55334
799.87 | 3.70574817 | 0.0917377717 | 14405.17 | 1.550252
801.46 | 3.70602198 | 0.0897448152 | 14064.27 | 1.547176
803.05 | 3.70628224 | 0.087645837 | 13708.13 | 1.544113
804.64 | 3.70651664 | 0.0854371244 | 13336.28 | 1.541062
806.23 | 3.70671813 | 0.0831149275 | 12948.21 | 1.538023
807.82 | 3.70687773 | 0.0806755789 | 12543.45 | 1.534995
809.41 | 3.70698588 | 0.0781158833 | 12121.61 | 1.53198
810.99 | 3.70703028 | 0.0754331423 | 11682.51 | 1.528995
812.58 | 3.70699607 | 0.0726255688 | 11225.69 | 1.526004
814.16 | 3.70687148 | 0.0696924474 | 10751.41 | 1.523042
815.75 | 3.70663921 | 0.0666345473 | 10259.64 | 1.520074
817.33 | 3.70628051 | 0.0634549049 | 9751.185 | 1.517135
818.92 | 3.70577819 | 0.0601590686 | 9226.761 | 1.514189
820.5 | 3.70511109 | 0.056755867 | 8688.04 | 1.511274
822.08 | 3.70425988 | 0.053258078 | 8136.939 | 1.508369
823.66 | 3.70320531 | 0.0496825849 | 7576.103 | 1.505476
825.24 | 3.70192724 | 0.0460503897 | 7008.784 | 1.502593
826.82 | 3.70041266 | 0.0423870492 | 6438.903 | 1.499722
828.4 | 3.69864723 | 0.0387226906 | 5871.04 | 1.496861
829.98 | 3.69662692 | 0.0350898097 | 5310.104 | 1.494012
831.55 | 3.69434794 | 0.0315241505 | 4761.51 | 1.491191
833.13 | 3.69181749 | 0.0280618741 | 4230.518 | 1.488363
834.7 | 3.68904933 | 0.0247384957 | 3722.481 | 1.485564
836.28 | 3.6860607 | 0.0215870534 | 3242.136 | 1.482757
837.85 | 3.68288104 | 0.0186372206 | 2793.859 | 1.479979
839.42 | 3.67953548 | 0.0159128097 | 2380.988 | 1.47721
840.99 | 3.67606388 | 0.013431678 | 2005.991 | 1.474453
842.56 | 3.67249934 | 0.0112040212 | 1670.178 | 1.471705
844.13 | 3.66888424 | 0.00923324188 | 1373.835 | 1.468968
845.7 | 3.66524816 | 0.00751576457 | 1116.211 | 1.466241
847.26 | 3.6616282 | 0.00604159672 | 895.6218 | 1.463541
848.83 | 3.6580539 | 0.00479555079 | 709.5899 | 1.460834
850.39 | 3.6545487 | 0.00375848181 | 555.1163 | 1.458154
851.95 | 3.65113335 | 0.00290861712 | 428.8072 | 1.455484
853.52 | 3.64782062 | 0.00222290712 | 327.1126 | 1.452807
855.08 | 3.64462244 | 0.00167812915 | 246.4951 | 1.450157
856.63 | 3.64154096 | 0.00125182181 | 183.5434 | 1.447533
858.19 | 3.63857678 | 0.000923247835 | 135.1215 | 1.444901
859.75 | 3.6357323 | 0.000673709234 | 98.42149 | 1.44228
861.3 | 3.63299988 | 0.000486907207 | 71.00377 | 1.439684
862.86 | 3.63037439 | 0.000348975995 | 50.79779 | 1.437081
864.41 | 3.62784936 | 0.000248482375 | 36.10484 | 1.434504
865.96 | 3.62541794 | 0.000176151309 | 25.54922 | 1.431937
867.51 | 3.62307218 | 0.00012467306 | 18.05044 | 1.429378
869.05 | 3.62080485 | 8.83945231e-05 | 12.77527 | 1.426845
870.6 | 3.61861194 | 6.30223911e-05 | 9.092135 | 1.424305
872.14 | 3.61648478 | 4.53788205e-05 | 6.535166 | 1.42179
873.69 | 3.61441815 | 3.31363504e-05 | 4.763618 | 1.419268
875.23 | 3.61240793 | 2.46330299e-05 | 3.534966 | 1.41677
876.77 | 3.61044914 | 1.86940214e-05 | 2.677976 | 1.414282
878.3 | 3.60854017 | 1.45036548e-05 | 2.074074 | 1.411818
879.84 | 3.60667493 | 1.1503107e-05 | 1.642106 | 1.409347
881.37 | 3.60485174 | 9.31352777e-06 | 1.327228 | 1.406901
882.91 | 3.60306877 | 7.68018886e-06 | 1.09256 | 1.404447
884.44 | 3.60132084 | 6.43331639e-06 | 0.9136002 | 1.402017
885.97 | 3.59960957 | 5.45946514e-06 | 0.7739639 | 1.399596
887.49 | 3.59793009 | 4.68310033e-06 | 0.6627651 | 1.397199
889.02 | 3.5962837 | 4.05273469e-06 | 0.572567 | 1.394794
890.54 | 3.59466585 | 3.53302208e-06 | 0.4982904 | 1.392414
892.06 | 3.59307751 | 3.09959625e-06 | 0.436416 | 1.390041
893.58 | 3.59151559 | 2.73512391e-06 | 0.3844441 | 1.387677
895.1 | 3.5899808 | 2.42575946e-06 | 0.3403814 | 1.38532
896.61 | 3.58847106 | 2.16195854e-06 | 0.3028541 | 1.382987
898.13 | 3.58698644 | 1.93572245e-06 | 0.2707033 | 1.380646
899.64 | 3.58552375 | 1.74130367e-06 | 0.2431058 | 1.378329
901.14 | 3.58408543 | 1.57274733e-06 | 0.219208 | 1.376035
902.65 | 3.58266749 | 1.42704462e-06 | 0.1985673 | 1.373733
904.15 | 3.58127075 | 1.29977936e-06 | 0.1805589 | 1.371454
905.66 | 3.57989443 | 1.18877133e-06 | 0.1648628 | 1.369167
907.15 | 3.57853809 | 1.09115619e-06 | 0.1510767 | 1.366918
908.65 | 3.57720153 | 1.00511543e-06 | 0.1389341 | 1.364662
910.15 | 3.57588264 | 9.29165816e-07 | 0.1282242 | 1.362413
911.64 | 3.57458149 | 8.60951567e-07 | 0.1186165 | 1.360186
913.13 | 3.57329903 | 8.00511764e-07 | 0.1101095 | 1.357967
914.62 | 3.57203465 | 7.46339532e-07 | 0.1024909 | 1.355754
916.1 | 3.57078478 | 6.97510374e-07 | 0.09563072 | 1.353564
917.58 | 3.56955273 | 6.5304508e-07 | 0.08938998 | 1.351381
919.06 | 3.56833612 | 6.12764923e-07 | 0.08374129 | 1.349205
920.54 | 3.56713461 | 5.76143706e-07 | 0.07861 | 1.347035
922.01 | 3.56594824 | 5.42453373e-07 | 0.07389523 | 1.344888
923.48 | 3.56477514 | 5.1147399e-07 | 0.06956418 | 1.342747
924.95 | 3.56362031 | 4.82621927e-07 | 0.06553577 | 1.340613
926.42 | 3.56247676 | 4.56192075e-07 | 0.06184854 | 1.338486
927.88 | 3.56134782 | 4.31656965e-07 | 0.05843009 | 1.33638
929.34 | 3.56023172 | 4.08990206e-07 | 0.05527489 | 1.33428
930.8 | 3.55912864 | 3.87654102e-07 | 0.05230915 | 1.332187
932.25 | 3.55804034 | 3.6754781e-07 | 0.04951891 | 1.330115
933.7 | 3.55696314 | 3.48877105e-07 | 0.04693045 | 1.32805
935.15 | 3.55589823 | 3.31405026e-07 | 0.04451101 | 1.32599
936.59 | 3.55484636 | 3.14731183e-07 | 0.04220655 | 1.323952
938.03 | 3.55380528 | 2.99275559e-07 | 0.04007229 | 1.321919
939.47 | 3.55277811 | 2.84624763e-07 | 0.03805217 | 1.319893
940.91 | 3.55176246 | 2.70796439e-07 | 0.03614802 | 1.317873
942.34 | 3.55075564 | 2.57612646e-07 | 0.03433596 | 1.315873
943.77 | 3.54976096 | 2.45259687e-07 | 0.03263996 | 1.313879
945.19 | 3.54877888 | 2.33811135e-07 | 0.0310696 | 1.311906
946.61 | 3.54780564 | 2.22528313e-07 | 0.02952595 | 1.309938
948.03 | 3.5468443 | 2.12007394e-07 | 0.02808785 | 1.307975
949.45 | 3.54589258 | 2.02181807e-07 | 0.02674605 | 1.306019
950.86 | 3.54495171 | 1.92746517e-07 | 0.02546007 | 1.304083
952.26 | 3.54402217 | 1.83951431e-07 | 0.0242626 | 1.302165
953.67 | 3.54310011 | 1.75418564e-07 | 0.02310293 | 1.30024
955.07 | 3.5421895 | 1.67221251e-07 | 0.02199105 | 1.298334
956.46 | 3.54128807 | 1.59521518e-07 | 0.02094798 | 1.296447
957.86 | 3.54039488 | 1.52267163e-07 | 0.01996613 | 1.294552
959.25 | 3.53951374 | 1.45214527e-07 | 0.01901376 | 1.292677
960.63 | 3.53864066 | 1.38660825e-07 | 0.01812956 | 1.29082
962.01 | 3.53777594 | 1.32363072e-07 | 0.01728132 | 1.288968
963.39 | 3.53692199 | 1.26463195e-07 | 0.01648738 | 1.287122
964.76 | 3.53607587 | 1.2108484e-07 | 0.01576377 | 1.285294
966.13 | 3.53523785 | 1.1534727e-07 | 0.01499552 | 1.283471
967.49 | 3.53441009 | 1.10215403e-07 | 0.01430821 | 1.281667
968.85 | 3.53358921 | 1.05364191e-07 | 0.01365923 | 1.279868
970.21 | 3.53277871 | 1.00928455e-07 | 0.01306585 | 1.278074
971.56 | 3.53197509 | 9.63768882e-08 | 0.01245928 | 1.276298
972.91 | 3.53117987 | 9.22514115e-08 | 0.0119094 | 1.274527
974.25 | 3.53039373 | 8.81061311e-08 | 0.01135861 | 1.272774
975.59 | 3.52961539 | 8.44056323e-08 | 0.0108666 | 1.271026
976.92 | 3.52884461 | 8.06685874e-08 | 0.01037135 | 1.269295
978.25 | 3.52808108 | 7.71976642e-08 | 0.009911604 | 1.26757
979.58 | 3.52732612 | 7.39215354e-08 | 0.009478087 | 1.265849
980.89 | 3.52657925 | 7.08239777e-08 | 0.009068796 | 1.264158
982.21 | 3.52583959 | 6.76854639e-08 | 0.008655272 | 1.262459
983.52 | 3.52510676 | 6.47594026e-08 | 0.008270072 | 1.260778
984.83 | 3.52438251 | 6.19891054e-08 | 0.007905762 | 1.259101
986.13 | 3.52366577 | 5.96424068e-08 | 0.007596449 | 1.257441
987.42 | 3.52295593 | 5.71207462e-08 | 0.007265769 | 1.255798
988.71 | 3.52225381 | 5.46171262e-08 | 0.006938244 | 1.254159
990 | 3.52155793 | 5.22546967e-08 | 0.006629485 | 1.252525