## גיליון1
nm | n | k | α | E[ev]
250.06 | 3.03609261 | 4.54535027 | 2283036.0 | 4.95881
251.65 | 3.24185973 | 4.53883222 | 2265357.9 | 4.927479
253.25 | 3.45074787 | 4.49287774 | 2228254.5 | 4.896347
254.84 | 3.64904591 | 4.4077616 | 2172401.7 | 4.865798
256.44 | 3.82424309 | 4.2896493 | 2100998.1 | 4.835439
258.04 | 3.96771247 | 4.14940497 | 2019707.3 | 4.805457
259.63 | 4.07656887 | 4.00014294 | 1935130.6 | 4.776027
261.23 | 4.15392775 | 3.85414482 | 1853081.9 | 4.746775
262.83 | 4.20750902 | 3.72008108 | 1777735.4 | 4.717878
264.43 | 4.24701085 | 3.6014551 | 1710633.3 | 4.689332
266.03 | 4.28114596 | 3.49681666 | 1650942.3 | 4.661128
267.63 | 4.31558025 | 3.40141891 | 1596301.7 | 4.633262
269.22 | 4.35219438 | 3.30959444 | 1544034.8 | 4.605899
270.82 | 4.38982726 | 3.2166479 | 1491806.3 | 4.578687
272.42 | 4.42559129 | 3.11991025 | 1438443.3 | 4.551795
274.02 | 4.45622162 | 3.01880473 | 1383701.5 | 4.525217
275.62 | 4.47902507 | 2.91436051 | 1328073.7 | 4.498948
277.22 | 4.49229876 | 2.80853496 | 1272462.3 | 4.472982
278.82 | 4.495372 | 2.70362812 | 1217902.9 | 4.447314
280.42 | 4.48846566 | 2.60183058 | 1165358.8 | 4.421939
282.02 | 4.4724516 | 2.50498079 | 1115614.5 | 4.396851
283.62 | 4.44858305 | 2.41446615 | 1069236.8 | 4.372047
285.22 | 4.41831285 | 2.33120418 | 1026573.3 | 4.347521
286.82 | 4.3831245 | 2.25568823 | 987777.8 | 4.323269
288.42 | 4.34444138 | 2.18804926 | 952843 | 4.299286
290.03 | 4.30355322 | 2.1281385 | 921608.8 | 4.27542
291.63 | 4.26156161 | 2.0756042 | 893926.9 | 4.251963
293.23 | 4.21939088 | 2.02995221 | 869494.9 | 4.228762
294.83 | 4.17779336 | 1.99059836 | 848011.2 | 4.205814
296.43 | 4.13734038 | 1.95692268 | 829165.4 | 4.183112
298.03 | 4.09844009 | 1.92830835 | 812654.9 | 4.160655
299.63 | 4.06139131 | 1.90414794 | 798187.7 | 4.138437
301.23 | 4.02637432 | 1.88387645 | 785495.7 | 4.116456
302.84 | 3.99348321 | 1.86697786 | 774311.3 | 4.094571
304.44 | 3.96274016 | 1.85299134 | 764471.5 | 4.073052
306.04 | 3.93412559 | 1.84150615 | 755761.2 | 4.051758
307.64 | 3.90757705 | 1.83216935 | 748018.7 | 4.030685
309.24 | 3.88300715 | 1.8246777 | 741105.7 | 4.009831
310.84 | 3.86031357 | 1.81877492 | 734905.8 | 3.989191
312.44 | 3.8393864 | 1.81424699 | 729322.2 | 3.968762
314.05 | 3.82011401 | 1.81091609 | 724251.1 | 3.948416
315.65 | 3.80238171 | 1.80863959 | 719674.1 | 3.928402
317.25 | 3.78609277 | 1.80729677 | 715512.9 | 3.908589
318.85 | 3.77114488 | 1.80679663 | 711725.4 | 3.888976
320.45 | 3.75744527 | 1.80706733 | 708277.9 | 3.869558
322.05 | 3.74492724 | 1.80804562 | 705140.6 | 3.850334
323.65 | 3.73350507 | 1.80969555 | 702295 | 3.831299
325.25 | 3.7231284 | 1.81197927 | 699722 | 3.812452
326.85 | 3.71374723 | 1.81487192 | 697408.3 | 3.793789
328.45 | 3.70532089 | 1.81835482 | 695342.9 | 3.775308
330.05 | 3.69781678 | 1.82241428 | 693516.8 | 3.757007
331.66 | 3.69120762 | 1.82704127 | 691902.5 | 3.738769
333.26 | 3.68548293 | 1.83222424 | 690534 | 3.720819
334.86 | 3.68063213 | 1.83795621 | 689384.5 | 3.70304
336.46 | 3.67665039 | 1.84423073 | 688448.5 | 3.685431
338.06 | 3.67353969 | 1.85104051 | 687720.2 | 3.667988
339.66 | 3.67131146 | 1.85837516 | 687192.8 | 3.65071
341.26 | 3.66997358 | 1.86622753 | 686861 | 3.633593
342.86 | 3.66954086 | 1.87458712 | 686718 | 3.616637
344.46 | 3.67003967 | 1.88343801 | 686755.5 | 3.599837
346.05 | 3.67148475 | 1.89276964 | 686987 | 3.583297
347.65 | 3.67390583 | 1.90256385 | 687363.8 | 3.566806
349.25 | 3.67733083 | 1.91280224 | 687896.8 | 3.550465
350.85 | 3.68179091 | 1.92346381 | 688576.5 | 3.534274
352.45 | 3.68732078 | 1.93452511 | 689392.4 | 3.51823
354.05 | 3.69395354 | 1.94596226 | 690334.3 | 3.50233
355.65 | 3.70173247 | 1.95774462 | 691389.6 | 3.486574
357.25 | 3.71069228 | 1.96984513 | 692547.4 | 3.470959
358.84 | 3.72088369 | 1.98222699 | 693812.6 | 3.455579
360.44 | 3.7323532 | 1.99485435 | 695132.9 | 3.44024
362.04 | 3.74514954 | 2.00768875 | 696513.4 | 3.425036
363.64 | 3.75933283 | 2.0206839 | 697937.2 | 3.409966
365.24 | 3.77496367 | 2.03379099 | 699387.1 | 3.395028
366.83 | 3.7921149 | 2.0469509 | 700861.5 | 3.380312
368.43 | 3.81085812 | 2.06010038 | 702300.6 | 3.365633
370.03 | 3.83128031 | 2.07316021 | 703696.8 | 3.35108
371.62 | 3.85347861 | 2.08603287 | 705036.7 | 3.336742
373.22 | 3.87755286 | 2.09859963 | 706243.3 | 3.322437
374.82 | 3.9036144 | 2.11070934 | 707286.4 | 3.308255
376.41 | 3.93176468 | 2.12217592 | 708124.9 | 3.29428
378.01 | 3.96209774 | 2.13276508 | 708646.1 | 3.280336
379.6 | 3.99468477 | 2.14218776 | 708795.5 | 3.266596
381.2 | 4.02954515 | 2.15010277 | 708428.4 | 3.252886
382.79 | 4.06661795 | 2.15612523 | 707461.9 | 3.239374
384.39 | 4.1057482 | 2.15983977 | 705730.8 | 3.22589
385.99 | 4.14664554 | 2.16084837 | 703133.6 | 3.212518
387.58 | 4.18889748 | 2.15881568 | 699590.4 | 3.199339
389.17 | 4.23197583 | 2.15354047 | 695029.6 | 3.186268
390.77 | 4.27531146 | 2.14500061 | 689439 | 3.173222
392.36 | 4.31837757 | 2.13337352 | 682923.1 | 3.160363
393.96 | 4.36079531 | 2.11899246 | 675564.7 | 3.147528
395.55 | 4.40238952 | 2.10225469 | 667534.3 | 3.134875
397.14 | 4.44320089 | 2.08348786 | 658926.5 | 3.122325
398.74 | 4.48339759 | 2.06284405 | 649779.8 | 3.109796
400.33 | 4.52314119 | 2.04025452 | 640111.8 | 3.097445
401.92 | 4.56244718 | 2.01547703 | 629836.6 | 3.085191
403.52 | 4.60109759 | 1.98822094 | 618855.4 | 3.072958
405.11 | 4.63864021 | 1.9583042 | 607151.2 | 3.060897
406.7 | 4.67447989 | 1.92578081 | 594733.4 | 3.04893
408.29 | 4.70802892 | 1.89100154 | 581718.4 | 3.037057
409.89 | 4.73885543 | 1.85459377 | 568291.4 | 3.025202
411.48 | 4.76681982 | 1.81736424 | 554731.6 | 3.013512
413.07 | 4.79214591 | 1.78015795 | 541283.2 | 3.001913
414.66 | 4.8154288 | 1.74368472 | 528159.9 | 2.990402
416.25 | 4.83756851 | 1.70835833 | 515483 | 2.978979
417.84 | 4.85963367 | 1.67415113 | 503239 | 2.967643
419.43 | 4.88266019 | 1.64052507 | 491261.8 | 2.956393
421.02 | 4.90740098 | 1.60645595 | 479243 | 2.945228
422.61 | 4.93412228 | 1.57056326 | 466772.5 | 2.934147
424.2 | 4.96244288 | 1.53136405 | 453416.6 | 2.923149
425.79 | 4.99132498 | 1.48756729 | 438804.2 | 2.912234
427.38 | 5.01920276 | 1.43836331 | 422711.5 | 2.901399
428.97 | 5.04423992 | 1.3836053 | 405111.8 | 2.890645
430.56 | 5.06462931 | 1.3238717 | 386190.7 | 2.87997
432.15 | 5.07889744 | 1.26036151 | 366311.2 | 2.869374
433.74 | 5.08609164 | 1.19470285 | 345955.4 | 2.858856
435.33 | 5.08588579 | 1.12868796 | 325645.4 | 2.848414
436.92 | 5.07853692 | 1.06403013 | 305873.4 | 2.838048
438.51 | 5.06478402 | 1.0021755 | 287047.6 | 2.827758
440.1 | 5.04566574 | 0.944187726 | 269461.4 | 2.817541
441.69 | 5.02236336 | 0.890720618 | 253287.4 | 2.807399
443.27 | 4.99604621 | 0.842053062 | 238594.7 | 2.797392
444.86 | 4.96777218 | 0.798156579 | 225348.3 | 2.787394
446.45 | 4.9384329 | 0.75878835 | 213470.3 | 2.777467
448.04 | 4.9087294 | 0.723575461 | 202841.4 | 2.76761
449.62 | 4.87918532 | 0.692078129 | 193330 | 2.757884
451.21 | 4.85017286 | 0.663847425 | 184790.3 | 2.748166
452.8 | 4.82193069 | 0.638450742 | 177096.8 | 2.738516
454.39 | 4.79460568 | 0.615492282 | 170131 | 2.728933
455.97 | 4.76827129 | 0.594620138 | 163792.1 | 2.719477
457.56 | 4.74295144 | 0.575530584 | 157982.9 | 2.710027
459.15 | 4.71862862 | 0.557962383 | 152630 | 2.700642
460.73 | 4.69526482 | 0.541697272 | 147672.6 | 2.691381
462.32 | 4.67280683 | 0.526553019 | 143050.4 | 2.682125
463.91 | 4.65119267 | 0.512381506 | 138723.3 | 2.672932
465.49 | 4.63035834 | 0.499062478 | 134658.6 | 2.66386
467.08 | 4.61024099 | 0.486499518 | 130822 | 2.654791
468.66 | 4.59078148 | 0.47461744 | 127196.6 | 2.645841
470.25 | 4.5719207 | 0.46335718 | 123759 | 2.636895
471.84 | 4.55361805 | 0.452671839 | 120497.6 | 2.628009
473.42 | 4.53583233 | 0.442525079 | 117403.5 | 2.619239
475.01 | 4.51853118 | 0.4328877 | 114462.2 | 2.610471
476.59 | 4.50168695 | 0.423734265 | 111670.5 | 2.601817
478.18 | 4.48527994 | 0.415043005 | 109016.3 | 2.593166
479.76 | 4.46929674 | 0.406793294 | 106497.5 | 2.584626
481.35 | 4.45372616 | 0.39896415 | 104102.8 | 2.576088
482.93 | 4.43855525 | 0.391535663 | 101830.2 | 2.56766
484.52 | 4.42378086 | 0.384486358 | 99668.72 | 2.559234
486.1 | 4.40939402 | 0.377794542 | 97615.71 | 2.550915
487.69 | 4.3953896 | 0.371438226 | 95660.44 | 2.542599
489.27 | 4.38176233 | 0.365394723 | 93800.1 | 2.534388
490.86 | 4.36850146 | 0.359642269 | 92024.34 | 2.526179
492.44 | 4.35560268 | 0.354158465 | 90330.4 | 2.518073
494.03 | 4.34305475 | 0.348922305 | 88708.46 | 2.509969
495.61 | 4.33084807 | 0.34391355 | 87156.32 | 2.501967
497.19 | 4.31897162 | 0.33911334 | 85666.72 | 2.494016
498.78 | 4.30741444 | 0.334503572 | 84232.83 | 2.486066
500.36 | 4.29616344 | 0.3300684 | 82853.53 | 2.478216
501.95 | 4.28520835 | 0.325792571 | 81521.16 | 2.470366
503.53 | 4.27453533 | 0.321663084 | 80235.31 | 2.462614
505.12 | 4.26413177 | 0.317667999 | 78989.35 | 2.454862
506.7 | 4.25398587 | 0.31379718 | 77783.55 | 2.447207
508.28 | 4.24408456 | 0.310041348 | 76613.66 | 2.4396
509.87 | 4.23441574 | 0.30639265 | 75475.94 | 2.431992
511.45 | 4.22496982 | 0.302844241 | 74371.37 | 2.424479
513.04 | 4.21573755 | 0.299390356 | 73295.32 | 2.416966
514.62 | 4.2067064 | 0.29602612 | 72249.19 | 2.409545
516.2 | 4.19786808 | 0.292747411 | 71230.29 | 2.40217
517.79 | 4.18921442 | 0.289550385 | 70236.06 | 2.394793
519.37 | 4.18073565 | 0.28643228 | 69268.33 | 2.387508
520.96 | 4.17242572 | 0.283390441 | 68323.56 | 2.380221
522.54 | 4.16427774 | 0.280422656 | 67403.62 | 2.373024
524.12 | 4.15628489 | 0.27752707 | 66506.53 | 2.36587
525.71 | 4.14844123 | 0.274701913 | 65630.41 | 2.358715
527.29 | 4.14074253 | 0.271945726 | 64777.23 | 2.351647
528.88 | 4.13318266 | 0.26925716 | 63943.99 | 2.344577
530.46 | 4.12575827 | 0.266634988 | 63132.67 | 2.337594
532.05 | 4.11846425 | 0.264078008 | 62340.38 | 2.330608
533.63 | 4.11129624 | 0.261585129 | 61569.05 | 2.323707
535.21 | 4.10425372 | 0.25915517 | 60817.04 | 2.316848
536.8 | 4.09733068 | 0.256787057 | 60082.81 | 2.309985
538.38 | 4.09052556 | 0.254479805 | 59368.22 | 2.303206
539.97 | 4.08383476 | 0.252232212 | 58670.6 | 2.296424
541.55 | 4.07725872 | 0.250043178 | 57991.73 | 2.289724
543.14 | 4.07079032 | 0.247911735 | 57329.08 | 2.283021
544.72 | 4.06443013 | 0.245836664 | 56684.32 | 2.276399
546.31 | 4.05817607 | 0.24381676 | 56054.96 | 2.269774
547.89 | 4.05202565 | 0.241850952 | 55442.66 | 2.263228
549.48 | 4.04597909 | 0.239937903 | 54844.95 | 2.256679
551.06 | 4.04003283 | 0.238076569 | 54263.45 | 2.250209
552.65 | 4.03418466 | 0.236265706 | 53695.78 | 2.243735
554.23 | 4.02843424 | 0.234504069 | 53143.48 | 2.237338
555.82 | 4.02278055 | 0.232790259 | 52604.18 | 2.230938
557.4 | 4.01722082 | 0.23112321 | 52079.43 | 2.224614
558.99 | 4.0117554 | 0.22950142 | 51566.89 | 2.218287
560.57 | 4.0063822 | 0.22792377 | 51068.07 | 2.212034
562.16 | 4.00109947 | 0.226388922 | 50580.7 | 2.205778
563.74 | 3.99590793 | 0.224895387 | 50106.18 | 2.199596
565.33 | 3.99080546 | 0.223441976 | 49642.35 | 2.193409
566.91 | 3.98578996 | 0.222027392 | 49190.6 | 2.187296
568.5 | 3.98086055 | 0.220650257 | 48748.76 | 2.181179
570.09 | 3.97601656 | 0.21930924 | 48317.35 | 2.175095
571.67 | 3.97125826 | 0.218002878 | 47896.8 | 2.169084
573.26 | 3.9665835 | 0.216729949 | 47485.05 | 2.163067
574.85 | 3.96199096 | 0.215489053 | 47082.59 | 2.157084
576.43 | 3.95748002 | 0.214278888 | 46689.85 | 2.151172
578.02 | 3.95304766 | 0.213098119 | 46304.84 | 2.145254
579.61 | 3.94869801 | 0.21194521 | 45927.98 | 2.13937
581.19 | 3.94442693 | 0.210818957 | 45559.73 | 2.133554
582.78 | 3.94023154 | 0.209718097 | 45198.18 | 2.127733
584.37 | 3.93611469 | 0.208641114 | 44843.72 | 2.121943
585.96 | 3.93207401 | 0.20758673 | 44496.03 | 2.116185
587.54 | 3.92810589 | 0.206553778 | 44155.55 | 2.110495
589.13 | 3.92421211 | 0.205540732 | 43820.41 | 2.104799
590.72 | 3.92039377 | 0.204546269 | 43491.01 | 2.099133
592.31 | 3.91664605 | 0.20356919 | 43167.08 | 2.093498
593.9 | 3.91297025 | 0.202608109 | 42848.25 | 2.087894
595.48 | 3.90936361 | 0.201661865 | 42534.98 | 2.082354
597.07 | 3.90582605 | 0.200729069 | 42225.49 | 2.076808
598.66 | 3.90235629 | 0.199808475 | 41920.2 | 2.071293
600.25 | 3.89895397 | 0.198898816 | 41618.81 | 2.065806
601.84 | 3.895618 | 0.197998817 | 41321.03 | 2.060348
603.43 | 3.89234746 | 0.197107262 | 41026.58 | 2.054919
605.02 | 3.88914165 | 0.196222877 | 40735.17 | 2.049519
606.61 | 3.88599888 | 0.195344513 | 40446.53 | 2.044147
608.2 | 3.88291653 | 0.19447098 | 40160.4 | 2.038803
609.79 | 3.8798965 | 0.193601002 | 39876.49 | 2.033487
611.38 | 3.87693571 | 0.192733512 | 39594.57 | 2.028199
612.97 | 3.87403459 | 0.191867186 | 39314.35 | 2.022938
614.56 | 3.87119084 | 0.191000983 | 39035.61 | 2.017704
616.15 | 3.86840268 | 0.190133808 | 38758.1 | 2.012497
617.74 | 3.86567069 | 0.189264414 | 38481.58 | 2.007317
619.33 | 3.86299305 | 0.18839177 | 38205.81 | 2.002164
620.92 | 3.86036875 | 0.187514748 | 37930.57 | 1.997037
622.51 | 3.85779466 | 0.186632367 | 37655.66 | 1.991936
624.11 | 3.85527559 | 0.1857432 | 37380.18 | 1.986829
625.7 | 3.85280264 | 0.18484663 | 37105.22 | 1.98178
627.29 | 3.85037962 | 0.183941331 | 36829.91 | 1.976757
628.88 | 3.84800315 | 0.183026345 | 36554.05 | 1.971759
630.48 | 3.84567276 | 0.182100615 | 36276.86 | 1.966755
632.07 | 3.84338686 | 0.181163063 | 35999.31 | 1.961808
633.66 | 3.84114476 | 0.180212677 | 35720.6 | 1.956885
635.25 | 3.83894421 | 0.179248396 | 35440.53 | 1.951987
636.85 | 3.83678514 | 0.178269137 | 35158.36 | 1.947083
638.44 | 3.83466511 | 0.177273863 | 34875 | 1.942234
640.04 | 3.8325829 | 0.17626149 | 34589.16 | 1.937379
641.63 | 3.83053728 | 0.175230887 | 34301.7 | 1.932578
643.22 | 3.82852683 | 0.174180955 | 34011.89 | 1.927801
644.82 | 3.82654936 | 0.173110575 | 33719 | 1.923017
646.41 | 3.82460185 | 0.172018578 | 33423.88 | 1.918287
648.01 | 3.82268531 | 0.170903676 | 33125.26 | 1.913551
649.6 | 3.82079769 | 0.169764685 | 32823.96 | 1.908867
651.2 | 3.81893276 | 0.168600498 | 32518.77 | 1.904177
652.79 | 3.81709318 | 0.167409638 | 32210.44 | 1.899539
654.39 | 3.81527378 | 0.166190982 | 31897.78 | 1.894894
655.98 | 3.81347316 | 0.164943212 | 31581.55 | 1.890302
657.58 | 3.81168757 | 0.163665117 | 31260.59 | 1.885702
659.18 | 3.8099132 | 0.162355497 | 30935.18 | 1.881125
660.77 | 3.8081488 | 0.161013121 | 30605.58 | 1.876599
662.37 | 3.80638543 | 0.159637222 | 30270.75 | 1.872065
663.97 | 3.8046236 | 0.158226713 | 29930.98 | 1.867554
665.56 | 3.80285502 | 0.156781457 | 29586.74 | 1.863093
667.16 | 3.80107353 | 0.155301609 | 29237.19 | 1.858625
668.76 | 3.79927514 | 0.153788508 | 28883.06 | 1.854178
670.35 | 3.79744874 | 0.152245073 | 28525.37 | 1.84978
671.95 | 3.79558963 | 0.150675706 | 28164.1 | 1.845375
673.55 | 3.79368824 | 0.149087343 | 27801.01 | 1.840992
675.15 | 3.79174083 | 0.147488692 | 27437.72 | 1.836629
676.75 | 3.78974203 | 0.14589017 | 27076.18 | 1.832287
678.34 | 3.78769194 | 0.144302954 | 26718.83 | 1.827992
679.94 | 3.78559235 | 0.142738127 | 26366.9 | 1.82369
681.54 | 3.78344792 | 0.141205529 | 26022.56 | 1.819409
683.14 | 3.78126415 | 0.139713086 | 25687.21 | 1.815148
684.74 | 3.77905025 | 0.138266491 | 25361.85 | 1.810906
686.34 | 3.77681197 | 0.136869383 | 25047.05 | 1.806685
687.94 | 3.77455484 | 0.135523641 | 24743.1 | 1.802483
689.54 | 3.77228764 | 0.134229775 | 24450.01 | 1.7983
691.14 | 3.77001431 | 0.132987722 | 24167.69 | 1.794137
692.74 | 3.76773787 | 0.131797087 | 23896 | 1.789993
694.34 | 3.76546432 | 0.130657293 | 23634.76 | 1.785869
695.94 | 3.76319608 | 0.129567817 | 23383.79 | 1.781763
697.54 | 3.76093575 | 0.128528204 | 23142.96 | 1.777676
699.14 | 3.758687 | 0.127538008 | 22912.11 | 1.773608
700.74 | 3.75645131 | 0.126596777 | 22691.09 | 1.769558
702.34 | 3.75423442 | 0.125703923 | 22479.73 | 1.765527
703.94 | 3.75203642 | 0.124858928 | 22277.87 | 1.761514
705.54 | 3.74985997 | 0.124061079 | 22085.31 | 1.757519
707.14 | 3.74771014 | 0.123309449 | 21901.84 | 1.753542
708.74 | 3.74558669 | 0.12260314 | 21727.23 | 1.749584
710.34 | 3.74349446 | 0.121940931 | 21561.2 | 1.745643
711.94 | 3.74143594 | 0.12132153 | 21403.47 | 1.74172
713.54 | 3.73941151 | 0.120743499 | 21253.73 | 1.737814
715.14 | 3.73742692 | 0.120205096 | 21111.61 | 1.733926
716.74 | 3.73548117 | 0.119704587 | 20976.78 | 1.730056
718.35 | 3.73357825 | 0.119239961 | 20848.53 | 1.726178
719.95 | 3.73172063 | 0.118809045 | 20727.02 | 1.722342
721.55 | 3.72990896 | 0.11840958 | 20611.52 | 1.718523
723.15 | 3.72814512 | 0.118039172 | 20501.58 | 1.71472
724.75 | 3.72643257 | 0.117695225 | 20396.72 | 1.710935
726.35 | 3.72477092 | 0.117375149 | 20296.44 | 1.707166
727.95 | 3.72316054 | 0.117076266 | 20200.26 | 1.703414
729.56 | 3.72160388 | 0.116795751 | 20107.39 | 1.699655
731.16 | 3.72010099 | 0.116530808 | 20017.87 | 1.695935
732.76 | 3.71865486 | 0.11627852 | 19930.92 | 1.692232
734.36 | 3.71726263 | 0.116036155 | 19846.04 | 1.688545
735.96 | 3.71592504 | 0.115800862 | 19762.74 | 1.684874
737.56 | 3.71464369 | 0.115569812 | 19680.53 | 1.681219
739.16 | 3.71341736 | 0.115340306 | 19598.93 | 1.67758
740.77 | 3.71224559 | 0.115109685 | 19517.23 | 1.673934
742.37 | 3.71112857 | 0.114875361 | 19435.52 | 1.670326
743.97 | 3.7100639 | 0.114634904 | 19353.12 | 1.666734
745.57 | 3.70905305 | 0.114385872 | 19269.64 | 1.663157
747.17 | 3.70809429 | 0.114126055 | 19184.7 | 1.659596
748.77 | 3.70718658 | 0.113853312 | 19097.96 | 1.656049
750.37 | 3.70632888 | 0.113565624 | 19009.08 | 1.652518
751.97 | 3.70551907 | 0.113261126 | 18917.77 | 1.649002
753.57 | 3.7047594 | 0.11293794 | 18823.74 | 1.645501
755.17 | 3.70404461 | 0.112594521 | 18726.74 | 1.642014
756.77 | 3.70337791 | 0.11222913 | 18626.5 | 1.638543
758.37 | 3.70275352 | 0.111840423 | 18522.83 | 1.635086
759.97 | 3.70217417 | 0.11142684 | 18415.48 | 1.631643
761.57 | 3.70163696 | 0.110987024 | 18304.25 | 1.628215
763.17 | 3.70114173 | 0.110519585 | 18188.95 | 1.624802
764.77 | 3.70068868 | 0.110023128 | 18069.36 | 1.621403
766.37 | 3.7002754 | 0.109496302 | 17945.29 | 1.618017
767.97 | 3.69990203 | 0.108937618 | 17816.54 | 1.614646
769.57 | 3.69956781 | 0.108345599 | 17682.87 | 1.611289
771.16 | 3.69927204 | 0.107718623 | 17544.3 | 1.607967
772.76 | 3.6990142 | 0.107054966 | 17400.1 | 1.604638
774.36 | 3.69879351 | 0.106352825 | 17250.26 | 1.601322
775.96 | 3.69860966 | 0.105610145 | 17094.48 | 1.598021
777.55 | 3.69846155 | 0.104824817 | 16932.67 | 1.594753
779.15 | 3.69834959 | 0.103994465 | 16764.04 | 1.591478
780.75 | 3.69827254 | 0.103116572 | 16588.46 | 1.588216
782.34 | 3.69822879 | 0.10218843 | 16405.74 | 1.584989
783.94 | 3.69821735 | 0.101207147 | 16215.04 | 1.581754
785.53 | 3.69823884 | 0.100169557 | 16016.32 | 1.578552
787.13 | 3.69828958 | 0.0990724159 | 15808.69 | 1.575343
788.72 | 3.69836897 | 0.0979122363 | 15592.07 | 1.572168
790.32 | 3.69847605 | 0.0966852958 | 15365.51 | 1.568985
791.91 | 3.69860509 | 0.0953879354 | 15128.9 | 1.565835
793.5 | 3.69875745 | 0.0940160461 | 14881.43 | 1.562697
795.1 | 3.69892495 | 0.0925657025 | 14622.38 | 1.559552
796.69 | 3.69910979 | 0.091032556 | 14351.49 | 1.55644
798.28 | 3.69930545 | 0.0894124258 | 14068 | 1.55334
799.87 | 3.69950579 | 0.0877009346 | 13771.28 | 1.550252
801.46 | 3.6997082 | 0.0858937133 | 13460.75 | 1.547176
803.05 | 3.69990572 | 0.0839862931 | 13135.77 | 1.544113
804.64 | 3.70009326 | 0.0819742447 | 12795.74 | 1.541062
806.23 | 3.70026057 | 0.079853256 | 12440.08 | 1.538023
807.82 | 3.70040467 | 0.0776187394 | 12068.18 | 1.534995
809.41 | 3.70051242 | 0.0752665036 | 11679.46 | 1.53198
810.99 | 3.70057667 | 0.0727922605 | 11273.51 | 1.528995
812.58 | 3.70058326 | 0.0701921335 | 10849.56 | 1.526004
814.16 | 3.7005221 | 0.0674625274 | 10407.41 | 1.523042
815.75 | 3.70037827 | 0.0646003878 | 9946.44 | 1.520074
817.33 | 3.70013366 | 0.0616039077 | 9466.74 | 1.517135
818.92 | 3.69976904 | 0.058472832 | 8968.138 | 1.514189
820.5 | 3.69926391 | 0.0552093502 | 8451.303 | 1.511274
822.08 | 3.69859426 | 0.051819353 | 7917.126 | 1.508369
823.66 | 3.69773259 | 0.0483132789 | 7367.297 | 1.505476
825.24 | 3.69665436 | 0.0447069432 | 6804.314 | 1.502593
826.82 | 3.6953307 | 0.0410231749 | 6231.72 | 1.499722
828.4 | 3.6937382 | 0.0372925704 | 5654.209 | 1.496861
829.98 | 3.69185759 | 0.0335521139 | 5077.406 | 1.494012
831.55 | 3.68967724 | 0.0298461811 | 4508.064 | 1.491191
833.13 | 3.68719254 | 0.0262234358 | 3953.361 | 1.488363
834.7 | 3.68441148 | 0.0227347128 | 3420.966 | 1.485564
836.28 | 3.68135311 | 0.0194296766 | 2918.122 | 1.482757
837.85 | 3.67804922 | 0.0163542019 | 2451.618 | 1.479979
839.42 | 3.6745405 | 0.0135458907 | 2026.833 | 1.47721
840.99 | 3.67087665 | 0.0110325391 | 1647.685 | 1.474453
842.56 | 3.66710886 | 0.00882927442 | 1316.176 | 1.471705
844.13 | 3.66329268 | 0.00693914456 | 1032.491 | 1.468968
845.7 | 3.65947773 | 0.00535323571 | 795.0413 | 1.466241
847.26 | 3.65571129 | 0.00405227701 | 600.72 | 1.463541
848.83 | 3.65202837 | 0.00300922689 | 445.2704 | 1.460834
850.39 | 3.64846153 | 0.00219205021 | 323.7591 | 1.458154
851.95 | 3.64502511 | 0.00156651538 | 230.9459 | 1.455484
853.52 | 3.64173453 | 0.00109867146 | 161.6753 | 1.452807
855.08 | 3.6385911 | 0.000756744344 | 111.1558 | 1.450157
856.63 | 3.63559218 | 0.000512428497 | 75.13281 | 1.447533
858.19 | 3.63273318 | 0.000341723935 | 50.01285 | 1.444901
859.75 | 3.63000428 | 0.000224996092 | 32.86945 | 1.44228
861.3 | 3.62739316 | 0.000146806466 | 21.40821 | 1.439684
862.86 | 3.62489162 | 9.54176465e-05 | 13.88922 | 1.437081
864.41 | 3.62248696 | 6.22213233e-05 | 9.040847 | 1.434504
865.96 | 3.62016927 | 4.10735079e-05 | 5.957357 | 1.431937
867.51 | 3.61793205 | 2.77345914e-05 | 4.015475 | 1.429378
869.05 | 3.61576563 | 1.9354364e-05 | 2.797202 | 1.426845
870.6 | 3.61366497 | 1.40673302e-05 | 2.02947 | 1.424305
872.14 | 3.61162227 | 1.06847691e-05 | 1.538752 | 1.42179
873.69 | 3.60963492 | 8.46486532e-06 | 1.216893 | 1.419268
875.23 | 3.60769692 | 6.95473744e-06 | 0.9980405 | 1.41677
876.77 | 3.60580489 | 5.88219352e-06 | 0.8426423 | 1.414282
878.3 | 3.60395751 | 5.08523856e-06 | 0.7272071 | 1.411818
879.84 | 3.60214967 | 4.46787712e-06 | 0.6378039 | 1.409347
881.37 | 3.60038023 | 3.97255561e-06 | 0.5661107 | 1.406901
882.91 | 3.59864755 | 3.56448275e-06 | 0.5070721 | 1.404447
884.44 | 3.59694749 | 3.22166411e-06 | 0.457511 | 1.402017
885.97 | 3.59528049 | 2.92959065e-06 | 0.4153149 | 1.399596
887.49 | 3.59364353 | 2.67778183e-06 | 0.378967 | 1.397199
889.02 | 3.59203768 | 2.45900909e-06 | 0.3474067 | 1.394794
890.54 | 3.59045896 | 2.26783602e-06 | 0.3198511 | 1.392414
892.06 | 3.58890695 | 2.09890419e-06 | 0.2955209 | 1.390041
893.58 | 3.58738072 | 1.94953297e-06 | 0.2740229 | 1.387677
895.1 | 3.58588042 | 1.81625447e-06 | 0.254856 | 1.38532
896.61 | 3.58440401 | 1.69648652e-06 | 0.2376493 | 1.382987
898.13 | 3.58295021 | 1.58881334e-06 | 0.2221894 | 1.380646
899.64 | 3.58151827 | 1.49115631e-06 | 0.2081824 | 1.378329
901.14 | 3.58010759 | 1.40204307e-06 | 0.1954154 | 1.376035
902.65 | 3.57871881 | 1.32067524e-06 | 0.1837665 | 1.373733
904.15 | 3.57734926 | 1.24598042e-06 | 0.1730854 | 1.371454
905.66 | 3.57599909 | 1.17685675e-06 | 0.1632105 | 1.369167
907.15 | 3.57466872 | 1.11286748e-06 | 0.1540827 | 1.366918
908.65 | 3.57335677 | 1.05345723e-06 | 0.1456163 | 1.364662
910.15 | 3.57206243 | 9.97895019e-07 | 0.1377087 | 1.362413
911.64 | 3.57078509 | 9.46399994e-07 | 0.130389 | 1.360186
913.13 | 3.56952522 | 8.97908489e-07 | 0.1235063 | 1.357967
914.62 | 3.56828229 | 8.52096871e-07 | 0.117014 | 1.355754
916.1 | 3.56705544 | 8.09527625e-07 | 0.1109886 | 1.353564
917.58 | 3.5658435 | 7.69002541e-07 | 0.1052625 | 1.351381
919.06 | 3.56464613 | 7.31089561e-07 | 0.0999117 | 1.349205
920.54 | 3.56346529 | 6.9543952e-07 | 0.09488692 | 1.347035
922.01 | 3.5622986 | 6.61388515e-07 | 0.09009707 | 1.344888
923.48 | 3.56114563 | 6.2920295e-07 | 0.08557618 | 1.342747
924.95 | 3.56000677 | 5.98926896e-07 | 0.08132896 | 1.340613
926.42 | 3.55888256 | 5.70051033e-07 | 0.07728504 | 1.338486
927.88 | 3.55777057 | 5.42881441e-07 | 0.0734857 | 1.33638
929.34 | 3.55667122 | 5.17010382e-07 | 0.06987379 | 1.33428
930.8 | 3.5555861 | 4.92473561e-07 | 0.06645324 | 1.332187
932.25 | 3.55451376 | 4.69254841e-07 | 0.06322168 | 1.330115
933.7 | 3.55345277 | 4.47320074e-07 | 0.06017286 | 1.32805
935.15 | 3.55240366 | 4.26065928e-07 | 0.05722492 | 1.32599
936.59 | 3.55136758 | 4.06116635e-07 | 0.05446166 | 1.323952
938.03 | 3.5503423 | 3.87159686e-07 | 0.05183977 | 1.321919
939.47 | 3.54932918 | 3.6914428e-07 | 0.04935179 | 1.319893
940.91 | 3.54832708 | 3.52026588e-07 | 0.04699125 | 1.317873
942.34 | 3.54733533 | 3.35819491e-07 | 0.04475978 | 1.315873
943.77 | 3.54635489 | 3.2015744e-07 | 0.0426076 | 1.313879
945.19 | 3.54538533 | 3.05435892e-07 | 0.04058734 | 1.311906
946.61 | 3.54442672 | 2.9143274e-07 | 0.03866846 | 1.309938
948.03 | 3.54347834 | 2.78010176e-07 | 0.03683225 | 1.307975
949.45 | 3.54253995 | 2.65515516e-07 | 0.03512428 | 1.306019
950.86 | 3.54161051 | 2.53490901e-07 | 0.03348385 | 1.304083
952.26 | 3.54069284 | 2.41987617e-07 | 0.03191738 | 1.302165
953.67 | 3.53978413 | 2.31175543e-07 | 0.03044622 | 1.30024
955.07 | 3.53888529 | 2.20564897e-07 | 0.0290062 | 1.298334
956.46 | 3.53799529 | 2.10756724e-07 | 0.02767606 | 1.296447
957.86 | 3.53711475 | 2.01386193e-07 | 0.02640689 | 1.294552
959.25 | 3.53624395 | 1.92527121e-07 | 0.02520866 | 1.292677
960.63 | 3.53538085 | 1.83766698e-07 | 0.02402704 | 1.29082
962.01 | 3.53452819 | 1.75631234e-07 | 0.02293041 | 1.288968
963.39 | 3.53368466 | 1.68101946e-07 | 0.02191595 | 1.287122
964.76 | 3.53284884 | 1.60691468e-07 | 0.02092007 | 1.285294
966.13 | 3.53202226 | 1.53582818e-07 | 0.01996626 | 1.283471
967.49 | 3.53120336 | 1.4698931e-07 | 0.01908222 | 1.281667
968.85 | 3.53039377 | 1.40746647e-07 | 0.01824615 | 1.279868
970.21 | 3.52959221 | 1.34629701e-07 | 0.01742869 | 1.278074
971.56 | 3.52879873 | 1.28689926e-07 | 0.0166366 | 1.276298
972.91 | 3.5280136 | 1.23081085e-07 | 0.01588943 | 1.274527
974.25 | 3.52723508 | 1.17589959e-07 | 0.01515966 | 1.272774
975.59 | 3.52646572 | 1.12705093e-07 | 0.01450995 | 1.271026
976.92 | 3.52570383 | 1.07994581e-07 | 0.01388458 | 1.269295
978.25 | 3.52495038 | 1.03312494e-07 | 0.01326455 | 1.26757
979.58 | 3.52420365 | 9.89836425e-08 | 0.01269151 | 1.265849
980.89 | 3.52346588 | 9.50200139e-08 | 0.01216703 | 1.264158
982.21 | 3.52273378 | 9.08266453e-08 | 0.01161445 | 1.262459
983.52 | 3.52201082 | 8.73806118e-08 | 0.0111589 | 1.260778
984.83 | 3.52129449 | 8.35715544e-08 | 0.01065827 | 1.259101
986.13 | 3.52058561 | 8.01736147e-08 | 0.01021144 | 1.257441
987.42 | 3.51988381 | 7.7029058e-08 | 0.00979811 | 1.255798
988.71 | 3.51918858 | 7.35962094e-08 | 0.009349237 | 1.254159
990 | 3.51850135 | 7.05475833e-08 | 0.008950279 | 1.252525