## Sheet1
250.06 | 75 | 34.157 | 84.339
251.65 | 75 | 33.673 | 85.791
253.25 | 75 | 33.093 | 87.112
254.84 | 75 | 32.437 | 88.241
256.44 | 75 | 31.74 | 89.139
258.04 | 75 | 31.038 | 89.791
259.63 | 75 | 30.366 | 90.209
261.23 | 75 | 29.756 | 90.446
262.83 | 75 | 29.22 | 90.577
264.43 | 75 | 28.758 | 90.692
266.03 | 75 | 28.345 | 90.855
267.63 | 75 | 27.953 | 91.092
269.22 | 75 | 27.557 | 91.394
270.82 | 75 | 27.139 | 91.722
272.42 | 75 | 26.696 | 92.037
274.02 | 75 | 26.222 | 92.297
275.62 | 75 | 25.734 | 92.479
277.22 | 75 | 25.243 | 92.563
278.82 | 75 | 24.759 | 92.544
280.42 | 75 | 24.289 | 92.417
282.02 | 75 | 23.842 | 92.193
283.62 | 75 | 23.422 | 91.876
285.22 | 75 | 23.035 | 91.485
286.82 | 75 | 22.681 | 91.029
288.42 | 75 | 22.363 | 90.527
290.03 | 75 | 22.08 | 89.989
291.63 | 75 | 21.831 | 89.435
293.23 | 75 | 21.613 | 88.876
294.83 | 75 | 21.426 | 88.324
296.43 | 75 | 21.265 | 87.786
298.03 | 75 | 21.129 | 87.27
299.63 | 75 | 21.013 | 86.783
301.23 | 75 | 20.915 | 86.329
302.84 | 75 | 20.832 | 85.908
304.44 | 75 | 20.763 | 85.519
306.04 | 75 | 20.704 | 85.167
307.64 | 75 | 20.655 | 84.848
309.24 | 75 | 20.613 | 84.564
310.84 | 75 | 20.577 | 84.308
312.44 | 75 | 20.547 | 84.081
314.05 | 75 | 20.521 | 83.882
315.65 | 75 | 20.498 | 83.708
317.25 | 75 | 20.479 | 83.558
318.85 | 75 | 20.463 | 83.429
320.45 | 75 | 20.45 | 83.322
322.05 | 75 | 20.439 | 83.235
323.65 | 75 | 20.43 | 83.164
325.25 | 75 | 20.423 | 83.112
326.85 | 75 | 20.418 | 83.077
328.45 | 75 | 20.416 | 83.059
330.05 | 75 | 20.415 | 83.057
331.66 | 75 | 20.417 | 83.071
333.26 | 75 | 20.42 | 83.1
334.86 | 75 | 20.426 | 83.146
336.46 | 75 | 20.433 | 83.206
338.06 | 75 | 20.442 | 83.283
339.66 | 75 | 20.453 | 83.377
341.26 | 75 | 20.465 | 83.487
342.86 | 75 | 20.479 | 83.613
344.46 | 75 | 20.494 | 83.757
346.05 | 75 | 20.511 | 83.917
347.65 | 75 | 20.528 | 84.095
349.25 | 75 | 20.547 | 84.292
350.85 | 75 | 20.566 | 84.506
352.45 | 75 | 20.586 | 84.739
354.05 | 75 | 20.607 | 84.99
355.65 | 75 | 20.627 | 85.261
357.25 | 75 | 20.648 | 85.552
358.84 | 75 | 20.668 | 85.863
360.44 | 75 | 20.688 | 86.194
362.04 | 75 | 20.707 | 86.545
363.64 | 75 | 20.725 | 86.917
365.24 | 75 | 20.742 | 87.31
366.83 | 75 | 20.758 | 87.725
368.43 | 75 | 20.772 | 88.163
370.03 | 75 | 20.783 | 88.624
371.62 | 75 | 20.792 | 89.107
373.22 | 75 | 20.797 | 89.616
374.82 | 75 | 20.799 | 90.149
376.41 | 75 | 20.796 | 90.708
378.01 | 75 | 20.787 | 91.293
379.6 | 75 | 20.772 | 91.904
381.2 | 75 | 20.749 | 92.539
382.79 | 75 | 20.717 | 93.196
384.39 | 75 | 20.675 | 93.873
385.99 | 75 | 20.622 | 94.565
387.58 | 75 | 20.558 | 95.268
389.17 | 75 | 20.483 | 95.974
390.77 | 75 | 20.397 | 96.679
392.36 | 75 | 20.302 | 97.378
393.96 | 75 | 20.201 | 98.071
395.55 | 75 | 20.094 | 98.759
397.14 | 75 | 19.984 | 99.448
398.74 | 75 | 19.87 | 100.14
400.33 | 75 | 19.751 | 100.85
401.92 | 75 | 19.625 | 101.56
403.52 | 75 | 19.49 | 102.29
405.11 | 75 | 19.343 | 103.02
406.7 | 75 | 19.184 | 103.75
408.29 | 75 | 19.015 | 104.45
409.89 | 75 | 18.837 | 105.13
411.48 | 75 | 18.654 | 105.79
413.07 | 75 | 18.469 | 106.4
414.66 | 75 | 18.286 | 106.99
416.25 | 75 | 18.109 | 107.56
417.84 | 75 | 17.94 | 108.12
419.43 | 75 | 17.78 | 108.68
421.02 | 75 | 17.627 | 109.28
422.61 | 75 | 17.476 | 109.93
424.2 | 75 | 17.323 | 110.63
425.79 | 75 | 17.159 | 111.4
427.38 | 75 | 16.978 | 112.21
428.97 | 75 | 16.774 | 113.07
430.56 | 75 | 16.543 | 113.93
432.15 | 75 | 16.286 | 114.78
433.74 | 75 | 16.005 | 115.59
435.33 | 75 | 15.703 | 116.33
436.92 | 75 | 15.387 | 116.99
438.51 | 75 | 15.062 | 117.54
440.1 | 75 | 14.735 | 117.99
441.69 | 75 | 14.411 | 118.34
443.27 | 75 | 14.095 | 118.59
444.86 | 75 | 13.79 | 118.75
446.45 | 75 | 13.498 | 118.82
448.04 | 75 | 13.221 | 118.83
449.62 | 75 | 12.959 | 118.79
451.21 | 75 | 12.711 | 118.69
452.8 | 75 | 12.478 | 118.57
454.39 | 75 | 12.258 | 118.41
455.97 | 75 | 12.051 | 118.23
457.56 | 75 | 11.854 | 118.04
459.15 | 75 | 11.668 | 117.83
460.73 | 75 | 11.492 | 117.62
462.32 | 75 | 11.323 | 117.4
463.91 | 75 | 11.162 | 117.18
465.49 | 75 | 11.008 | 116.95
467.08 | 75 | 10.86 | 116.72
468.66 | 75 | 10.717 | 116.49
470.25 | 75 | 10.579 | 116.26
471.84 | 75 | 10.446 | 116.03
473.42 | 75 | 10.317 | 115.8
475.01 | 75 | 10.192 | 115.56
476.59 | 75 | 10.07 | 115.33
478.18 | 75 | 9.9519 | 115.09
479.76 | 75 | 9.8373 | 114.84
481.35 | 75 | 9.726 | 114.59
482.93 | 75 | 9.6179 | 114.34
484.52 | 75 | 9.5129 | 114.09
486.1 | 75 | 9.411 | 113.83
487.69 | 75 | 9.3119 | 113.57
489.27 | 75 | 9.2158 | 113.31
490.86 | 75 | 9.1225 | 113.05
492.44 | 75 | 9.0318 | 112.79
494.03 | 75 | 8.9437 | 112.53
495.61 | 75 | 8.8581 | 112.26
497.19 | 75 | 8.7749 | 112
498.78 | 75 | 8.694 | 111.73
500.36 | 75 | 8.6153 | 111.47
501.95 | 75 | 8.5387 | 111.21
503.53 | 75 | 8.464 | 110.94
505.12 | 75 | 8.3911 | 110.68
506.7 | 75 | 8.3201 | 110.42
508.28 | 75 | 8.2507 | 110.16
509.87 | 75 | 8.1829 | 109.91
511.45 | 75 | 8.1167 | 109.65
513.04 | 75 | 8.0519 | 109.4
514.62 | 75 | 7.9885 | 109.14
516.2 | 75 | 7.9264 | 108.89
517.79 | 75 | 7.8656 | 108.64
519.37 | 75 | 7.806 | 108.39
520.96 | 75 | 7.7476 | 108.14
522.54 | 75 | 7.6903 | 107.9
524.12 | 75 | 7.6341 | 107.65
525.71 | 75 | 7.579 | 107.4
527.29 | 75 | 7.5249 | 107.16
528.88 | 75 | 7.4718 | 106.91
530.46 | 75 | 7.4197 | 106.67
532.05 | 75 | 7.3686 | 106.43
533.63 | 75 | 7.3183 | 106.18
535.21 | 75 | 7.269 | 105.94
536.8 | 75 | 7.2206 | 105.7
538.38 | 75 | 7.173 | 105.46
539.97 | 75 | 7.1264 | 105.22
541.55 | 75 | 7.0806 | 104.98
543.14 | 75 | 7.0356 | 104.74
544.72 | 75 | 6.9914 | 104.5
546.31 | 75 | 6.948 | 104.26
547.89 | 75 | 6.9055 | 104.02
549.48 | 75 | 6.8636 | 103.78
551.06 | 75 | 6.8226 | 103.55
552.65 | 75 | 6.7823 | 103.31
554.23 | 75 | 6.7427 | 103.07
555.82 | 75 | 6.7038 | 102.84
557.4 | 75 | 6.6657 | 102.61
558.99 | 75 | 6.6282 | 102.37
560.57 | 75 | 6.5914 | 102.14
562.16 | 75 | 6.5553 | 101.91
563.74 | 75 | 6.5198 | 101.68
565.33 | 75 | 6.485 | 101.45
566.91 | 75 | 6.4508 | 101.22
568.5 | 75 | 6.4172 | 101
570.09 | 75 | 6.3842 | 100.77
571.67 | 75 | 6.3518 | 100.55
573.26 | 75 | 6.32 | 100.33
574.85 | 75 | 6.2887 | 100.11
576.43 | 75 | 6.2579 | 99.887
578.02 | 75 | 6.2276 | 99.67
579.61 | 75 | 6.1979 | 99.454
581.19 | 75 | 6.1687 | 99.241
582.78 | 75 | 6.1399 | 99.029
584.37 | 75 | 6.1116 | 98.819
585.96 | 75 | 6.0837 | 98.611
587.54 | 75 | 6.0563 | 98.405
589.13 | 75 | 6.0294 | 98.201
590.72 | 75 | 6.0028 | 97.999
592.31 | 75 | 5.9766 | 97.799
593.9 | 75 | 5.9509 | 97.601
595.48 | 75 | 5.9254 | 97.405
597.07 | 75 | 5.9004 | 97.212
598.66 | 75 | 5.8757 | 97.021
600.25 | 75 | 5.8513 | 96.832
601.84 | 75 | 5.8272 | 96.645
603.43 | 75 | 5.8035 | 96.461
605.02 | 75 | 5.78 | 96.279
606.61 | 75 | 5.7568 | 96.1
608.2 | 75 | 5.7338 | 95.923
609.79 | 75 | 5.7111 | 95.749
611.38 | 75 | 5.6886 | 95.577
612.97 | 75 | 5.6663 | 95.407
614.56 | 75 | 5.6443 | 95.24
616.15 | 75 | 5.6224 | 95.075
617.74 | 75 | 5.6007 | 94.913
619.33 | 75 | 5.5792 | 94.753
620.92 | 75 | 5.5578 | 94.596
622.51 | 75 | 5.5366 | 94.441
624.11 | 75 | 5.5155 | 94.288
625.7 | 75 | 5.4945 | 94.137
627.29 | 75 | 5.4737 | 93.989
628.88 | 75 | 5.4529 | 93.843
630.48 | 75 | 5.4322 | 93.699
632.07 | 75 | 5.4116 | 93.558
633.66 | 75 | 5.391 | 93.418
635.25 | 75 | 5.3705 | 93.28
636.85 | 75 | 5.35 | 93.145
638.44 | 75 | 5.3295 | 93.011
640.04 | 75 | 5.3091 | 92.879
641.63 | 75 | 5.2886 | 92.749
643.22 | 75 | 5.2682 | 92.621
644.82 | 75 | 5.2477 | 92.494
646.41 | 75 | 5.2272 | 92.369
648.01 | 75 | 5.2066 | 92.245
649.6 | 75 | 5.186 | 92.123
651.2 | 75 | 5.1653 | 92.001
652.79 | 75 | 5.1446 | 91.881
654.39 | 75 | 5.1238 | 91.761
655.98 | 75 | 5.1029 | 91.642
657.58 | 75 | 5.0818 | 91.524
659.18 | 75 | 5.0607 | 91.406
660.77 | 75 | 5.0394 | 91.288
662.37 | 75 | 5.0179 | 91.17
663.97 | 75 | 4.9963 | 91.051
665.56 | 75 | 4.9745 | 90.931
667.16 | 75 | 4.9526 | 90.81
668.76 | 75 | 4.9304 | 90.688
670.35 | 75 | 4.9081 | 90.562
671.95 | 75 | 4.8855 | 90.434
673.55 | 75 | 4.8628 | 90.301
675.15 | 75 | 4.84 | 90.163
676.75 | 75 | 4.8171 | 90.02
678.34 | 75 | 4.7943 | 89.871
679.94 | 75 | 4.7715 | 89.714
681.54 | 75 | 4.749 | 89.552
683.14 | 75 | 4.7268 | 89.383
684.74 | 75 | 4.705 | 89.208
686.34 | 75 | 4.6835 | 89.027
687.94 | 75 | 4.6626 | 88.843
689.54 | 75 | 4.6421 | 88.655
691.14 | 75 | 4.6221 | 88.463
692.74 | 75 | 4.6026 | 88.269
694.34 | 75 | 4.5835 | 88.072
695.94 | 75 | 4.5649 | 87.874
697.54 | 75 | 4.5468 | 87.673
699.14 | 75 | 4.5292 | 87.471
700.74 | 75 | 4.512 | 87.268
702.34 | 75 | 4.4952 | 87.064
703.94 | 75 | 4.479 | 86.859
705.54 | 75 | 4.4632 | 86.654
707.14 | 75 | 4.4479 | 86.449
708.74 | 75 | 4.4331 | 86.245
710.34 | 75 | 4.4188 | 86.041
711.94 | 75 | 4.4049 | 85.838
713.54 | 75 | 4.3915 | 85.636
715.14 | 75 | 4.3785 | 85.437
716.74 | 75 | 4.366 | 85.239
718.35 | 75 | 4.354 | 85.045
719.95 | 75 | 4.3423 | 84.853
721.55 | 75 | 4.331 | 84.665
723.15 | 75 | 4.3201 | 84.48
724.75 | 75 | 4.3096 | 84.3
726.35 | 75 | 4.2994 | 84.124
727.95 | 75 | 4.2895 | 83.952
729.56 | 75 | 4.2799 | 83.786
731.16 | 75 | 4.2706 | 83.625
732.76 | 75 | 4.2615 | 83.469
734.36 | 75 | 4.2526 | 83.319
735.96 | 75 | 4.2438 | 83.174
737.56 | 75 | 4.2352 | 83.036
739.16 | 75 | 4.2267 | 82.904
740.77 | 75 | 4.2183 | 82.777
742.37 | 75 | 4.2099 | 82.657
743.97 | 75 | 4.2016 | 82.544
745.57 | 75 | 4.1932 | 82.436
747.17 | 75 | 4.1848 | 82.334
748.77 | 75 | 4.1763 | 82.239
750.37 | 75 | 4.1677 | 82.149
751.97 | 75 | 4.159 | 82.066
753.57 | 75 | 4.1502 | 81.988
755.17 | 75 | 4.1411 | 81.916
756.77 | 75 | 4.1319 | 81.849
758.37 | 75 | 4.1225 | 81.787
759.97 | 75 | 4.1128 | 81.731
761.57 | 75 | 4.1029 | 81.679
763.17 | 75 | 4.0927 | 81.632
764.77 | 75 | 4.0822 | 81.59
766.37 | 75 | 4.0714 | 81.551
767.97 | 75 | 4.0604 | 81.517
769.57 | 75 | 4.0489 | 81.487
771.16 | 75 | 4.0372 | 81.46
772.76 | 75 | 4.0251 | 81.437
774.36 | 75 | 4.0126 | 81.417
775.96 | 75 | 3.9998 | 81.4
777.55 | 75 | 3.9866 | 81.386
779.15 | 75 | 3.973 | 81.375
780.75 | 75 | 3.9591 | 81.366
782.34 | 75 | 3.9447 | 81.36
783.94 | 75 | 3.9299 | 81.355
785.53 | 75 | 3.9147 | 81.353
787.13 | 75 | 3.899 | 81.352
788.72 | 75 | 3.8829 | 81.353
790.32 | 75 | 3.8663 | 81.355
791.91 | 75 | 3.8493 | 81.359
793.5 | 75 | 3.8317 | 81.363
795.1 | 75 | 3.8137 | 81.369
796.69 | 75 | 3.7951 | 81.374
798.28 | 75 | 3.776 | 81.38
799.87 | 75 | 3.7563 | 81.386
801.46 | 75 | 3.736 | 81.391
803.05 | 75 | 3.7151 | 81.395
804.64 | 75 | 3.6936 | 81.397
806.23 | 75 | 3.6714 | 81.398
807.82 | 75 | 3.6486 | 81.396
809.41 | 75 | 3.625 | 81.39
810.99 | 75 | 3.6007 | 81.38
812.58 | 75 | 3.5756 | 81.365
814.16 | 75 | 3.5498 | 81.344
815.75 | 75 | 3.5231 | 81.315
817.33 | 75 | 3.4956 | 81.276
818.92 | 75 | 3.4672 | 81.227
820.5 | 75 | 3.4379 | 81.165
822.08 | 75 | 3.4077 | 81.087
823.66 | 75 | 3.3766 | 80.991
825.24 | 75 | 3.3446 | 80.873
826.82 | 75 | 3.3119 | 80.729
828.4 | 75 | 3.2784 | 80.555
829.98 | 75 | 3.2443 | 80.346
831.55 | 75 | 3.21 | 80.097
833.13 | 75 | 3.1756 | 79.804
834.7 | 75 | 3.1414 | 79.464
836.28 | 75 | 3.108 | 79.072
837.85 | 75 | 3.0758 | 78.629
839.42 | 75 | 3.0451 | 78.136
840.99 | 75 | 3.0165 | 77.596
842.56 | 75 | 2.9903 | 77.014
844.13 | 75 | 2.9669 | 76.399
845.7 | 75 | 2.9463 | 75.759
847.26 | 75 | 2.9287 | 75.105
848.83 | 75 | 2.914 | 74.446
850.39 | 75 | 2.9021 | 73.793
851.95 | 75 | 2.8926 | 73.152
853.52 | 75 | 2.8852 | 72.529
855.08 | 75 | 2.8797 | 71.93
856.63 | 75 | 2.8756 | 71.355
858.19 | 75 | 2.8728 | 70.807
859.75 | 75 | 2.8708 | 70.285
861.3 | 75 | 2.8694 | 69.787
862.86 | 75 | 2.8686 | 69.312
864.41 | 75 | 2.8681 | 68.858
865.96 | 75 | 2.8678 | 68.422
867.51 | 75 | 2.8676 | 68.003
869.05 | 75 | 2.8676 | 67.599
870.6 | 75 | 2.8676 | 67.208
872.14 | 75 | 2.8677 | 66.829
873.69 | 75 | 2.8678 | 66.46
875.23 | 75 | 2.868 | 66.102
876.77 | 75 | 2.8682 | 65.752
878.3 | 75 | 2.8684 | 65.41
879.84 | 75 | 2.8686 | 65.076
881.37 | 75 | 2.8689 | 64.749
882.91 | 75 | 2.8691 | 64.428
884.44 | 75 | 2.8694 | 64.114
885.97 | 75 | 2.8697 | 63.806
887.49 | 75 | 2.87 | 63.503
889.02 | 75 | 2.8704 | 63.206
890.54 | 75 | 2.8707 | 62.914
892.06 | 75 | 2.8711 | 62.626
893.58 | 75 | 2.8715 | 62.344
895.1 | 75 | 2.872 | 62.065
896.61 | 75 | 2.8724 | 61.791
898.13 | 75 | 2.8728 | 61.521
899.64 | 75 | 2.8733 | 61.255
901.14 | 75 | 2.8738 | 60.993
902.65 | 75 | 2.8743 | 60.735
904.15 | 75 | 2.8748 | 60.48
905.66 | 75 | 2.8754 | 60.228
907.15 | 75 | 2.8759 | 59.98
908.65 | 75 | 2.8765 | 59.736
910.15 | 75 | 2.8771 | 59.494
911.64 | 75 | 2.8777 | 59.256
913.13 | 75 | 2.8783 | 59.02
914.62 | 75 | 2.8789 | 58.788
916.1 | 75 | 2.8795 | 58.558
917.58 | 75 | 2.8802 | 58.331
919.06 | 75 | 2.8808 | 58.107
920.54 | 75 | 2.8815 | 57.885
922.01 | 75 | 2.8822 | 57.666
923.48 | 75 | 2.8829 | 57.45
924.95 | 75 | 2.8836 | 57.236
926.42 | 75 | 2.8843 | 57.025
927.88 | 75 | 2.8851 | 56.816
929.34 | 75 | 2.8858 | 56.609
930.8 | 75 | 2.8865 | 56.405
932.25 | 75 | 2.8873 | 56.202
933.7 | 75 | 2.8881 | 56.003
935.15 | 75 | 2.8888 | 55.805
936.59 | 75 | 2.8896 | 55.609
938.03 | 75 | 2.8904 | 55.416
939.47 | 75 | 2.8912 | 55.224
940.91 | 75 | 2.892 | 55.035
942.34 | 75 | 2.8928 | 54.847
943.77 | 75 | 2.8937 | 54.662
945.19 | 75 | 2.8945 | 54.478
946.61 | 75 | 2.8953 | 54.297
948.03 | 75 | 2.8962 | 54.117
949.45 | 75 | 2.897 | 53.939
950.86 | 75 | 2.8979 | 53.763
952.26 | 75 | 2.8987 | 53.589
953.67 | 75 | 2.8996 | 53.417
955.07 | 75 | 2.9005 | 53.246
956.46 | 75 | 2.9013 | 53.077
957.86 | 75 | 2.9022 | 52.91
959.25 | 75 | 2.9031 | 52.744
960.63 | 75 | 2.904 | 52.58
962.01 | 75 | 2.9048 | 52.418
963.39 | 75 | 2.9057 | 52.257
964.76 | 75 | 2.9066 | 52.098
966.13 | 75 | 2.9075 | 51.94
967.49 | 75 | 2.9084 | 51.784
968.85 | 75 | 2.9093 | 51.63
970.21 | 75 | 2.9102 | 51.477
971.56 | 75 | 2.9111 | 51.326
972.91 | 75 | 2.912 | 51.176
974.25 | 75 | 2.913 | 51.027
975.59 | 75 | 2.9139 | 50.881
976.92 | 75 | 2.9148 | 50.735
978.25 | 75 | 2.9157 | 50.591
979.58 | 75 | 2.9166 | 50.448
980.89 | 75 | 2.9175 | 50.307
982.21 | 75 | 2.9184 | 50.167
983.52 | 75 | 2.9193 | 50.029
984.83 | 75 | 2.9203 | 49.892
986.13 | 75 | 2.9212 | 49.756
987.42 | 75 | 2.9221 | 49.621
988.71 | 75 | 2.923 | 49.488
990 | 75 | 2.9239 | 49.356