## גיליון1
nm | n | k | α | E[ev]
250.06 | 3.01509149 | 4.56954932 | 2295190.7 | 4.95881
251.65 | 3.22423955 | 4.56829051 | 2280060.8 | 4.927479
253.25 | 3.44038757 | 4.52421199 | 2243794.8 | 4.896347
254.84 | 3.6470986 | 4.43567913 | 2186161.1 | 4.865798
256.44 | 3.8283779 | 4.30888882 | 2110421.3 | 4.835439
258.04 | 3.97272425 | 4.15682265 | 2023317.8 | 4.805457
259.63 | 4.07609598 | 3.99607219 | 1933161.3 | 4.776027
261.23 | 4.14269459 | 3.84248159 | 1847474.2 | 4.746775
262.83 | 4.18319312 | 3.7069741 | 1771471.9 | 4.717878
264.43 | 4.21089752 | 3.59317447 | 1706700.1 | 4.689332
266.03 | 4.23738237 | 3.4977218 | 1651369.6 | 4.661128
267.63 | 4.26941841 | 3.41298989 | 1601732.0 | 4.633262
269.22 | 4.30830219 | 3.33064692 | 1553856.5 | 4.605899
270.82 | 4.35122631 | 3.24439776 | 1504676.0 | 4.578687
272.42 | 4.39347226 | 3.15113162 | 1452838.0 | 4.551795
274.02 | 4.43033493 | 3.05066111 | 1398303.2 | 4.525217
275.62 | 4.4582342 | 2.94481755 | 1341953.0 | 4.498948
277.22 | 4.47510381 | 2.83642476 | 1285098.3 | 4.472982
278.82 | 4.48028946 | 2.72850297 | 1229108.3 | 4.447314
280.42 | 4.47423299 | 2.6237685 | 1175184.8 | 4.421939
282.02 | 4.45809843 | 2.5243972 | 1124261.7 | 4.396851
283.62 | 4.43345793 | 2.43194038 | 1076975.2 | 4.372047
285.22 | 4.40204664 | 2.34736382 | 1033689.4 | 4.347521
286.82 | 4.36557818 | 2.27112911 | 994539.5 | 4.323269
288.42 | 4.32564185 | 2.2032926 | 959481.1 | 4.299286
290.03 | 4.28364062 | 2.1436089 | 928308.4 | 4.27542
291.63 | 4.24075485 | 2.09161741 | 900823.5 | 4.251963
293.23 | 4.19794491 | 2.04672603 | 876679.7 | 4.228762
294.83 | 4.15596119 | 2.0082698 | 855539.4 | 4.205814
296.43 | 4.11536634 | 1.97555796 | 837061.3 | 4.183112
298.03 | 4.07655882 | 1.94791324 | 820917 | 4.160655
299.63 | 4.03980345 | 1.92469152 | 806799.2 | 4.138437
301.23 | 4.00525052 | 1.90529896 | 794428 | 4.116456
302.84 | 3.97296646 | 1.88919918 | 783527.3 | 4.094571
304.44 | 3.94295233 | 1.87591581 | 773929.3 | 4.073052
306.04 | 3.91515941 | 1.86503236 | 765416.5 | 4.051758
307.64 | 3.88950606 | 1.85619039 | 757825.7 | 4.030685
309.24 | 3.86588444 | 1.84908564 | 751019.1 | 4.009831
310.84 | 3.84417782 | 1.84346092 | 744880.6 | 3.989191
312.44 | 3.82426076 | 1.83910434 | 739314.8 | 3.968762
314.05 | 3.80600781 | 1.83584151 | 734219.7 | 3.948416
315.65 | 3.78929608 | 1.83353224 | 729579.1 | 3.928402
317.25 | 3.77401135 | 1.83206413 | 725318.4 | 3.908589
318.85 | 3.76004448 | 1.83135068 | 721397.7 | 3.888976
320.45 | 3.74730216 | 1.83132249 | 717784.7 | 3.869558
322.05 | 3.73569729 | 1.83192908 | 714455.2 | 3.850334
323.65 | 3.72515509 | 1.83313275 | 711390.3 | 3.831299
325.25 | 3.71561055 | 1.83490662 | 708575.8 | 3.812452
326.85 | 3.7070124 | 1.83723054 | 706000.2 | 3.793789
328.45 | 3.69931703 | 1.84009149 | 703655 | 3.775308
330.05 | 3.69248968 | 1.84348095 | 701533.7 | 3.757007
331.66 | 3.68650494 | 1.84739303 | 699609.7 | 3.738769
333.26 | 3.68134567 | 1.85182327 | 697920.6 | 3.720819
334.86 | 3.6770012 | 1.85676836 | 696440.6 | 3.70304
336.46 | 3.67346731 | 1.86222493 | 695165.7 | 3.685431
338.06 | 3.67074635 | 1.86818864 | 694091.3 | 3.667988
339.66 | 3.66884406 | 1.87465486 | 693212.8 | 3.65071
341.26 | 3.66777269 | 1.88161689 | 692525 | 3.633593
342.86 | 3.66754465 | 1.88906797 | 692022.8 | 3.616637
344.46 | 3.66818199 | 1.89699672 | 691699.4 | 3.599837
346.05 | 3.66970389 | 1.90539252 | 691568.6 | 3.583297
347.65 | 3.67213808 | 1.9142403 | 691582.3 | 3.566806
349.25 | 3.67550746 | 1.92352633 | 691753.5 | 3.550465
350.85 | 3.67984568 | 1.9332303 | 692072.8 | 3.534274
352.45 | 3.68518358 | 1.94333268 | 692531.1 | 3.51823
354.05 | 3.69155481 | 1.95381123 | 693118.7 | 3.50233
355.65 | 3.69899797 | 1.96463969 | 693824.7 | 3.486574
357.25 | 3.70755132 | 1.97579101 | 694637.8 | 3.470959
358.84 | 3.71725676 | 1.98723496 | 695565.5 | 3.455579
360.44 | 3.72816083 | 1.99893755 | 696555.8 | 3.44024
362.04 | 3.74031139 | 2.01086264 | 697614.5 | 3.425036
363.64 | 3.75376273 | 2.02296893 | 698726.5 | 3.409966
365.24 | 3.76857184 | 2.03521145 | 699875.6 | 3.395028
366.83 | 3.78480359 | 2.04753745 | 701062.4 | 3.380312
368.43 | 3.8025279 | 2.05988699 | 702227.8 | 3.365633
370.03 | 3.8218252 | 2.07218749 | 703366.6 | 3.35108
371.62 | 3.84277932 | 2.08435318 | 704469 | 3.336742
373.22 | 3.86548331 | 2.09627604 | 705461.3 | 3.322437
374.82 | 3.89003277 | 2.10782439 | 706319.7 | 3.308255
376.41 | 3.9165215 | 2.11883332 | 707009.6 | 3.29428
378.01 | 3.94503603 | 2.12909837 | 707427.7 | 3.280336
379.6 | 3.97563799 | 2.13837335 | 707533.4 | 3.266596
381.2 | 4.00835058 | 2.14636787 | 707197.8 | 3.252886
382.79 | 4.04313634 | 2.15275507 | 706356.1 | 3.239374
384.39 | 4.0798788 | 2.1571865 | 704863.9 | 3.22589
385.99 | 4.11836441 | 2.15932203 | 702637 | 3.212518
387.58 | 4.15828088 | 2.15886746 | 699607.2 | 3.199339
389.17 | 4.19923264 | 2.15561783 | 695700.1 | 3.186268
390.77 | 4.24078045 | 2.14949289 | 690882.9 | 3.173222
392.36 | 4.28249971 | 2.14055139 | 685220.9 | 3.160363
393.96 | 4.32404611 | 2.12897025 | 678745.7 | 3.147528
395.55 | 4.36520073 | 2.11499287 | 671579.1 | 3.134875
397.14 | 4.40588192 | 2.09885367 | 663786.1 | 3.122325
398.74 | 4.44611845 | 2.08070156 | 655404.8 | 3.109796
400.33 | 4.48597148 | 2.06055886 | 646482.1 | 3.097445
401.92 | 4.52545227 | 2.03832427 | 636976.3 | 3.085191
403.52 | 4.56444844 | 2.01383004 | 626826.6 | 3.072958
405.11 | 4.60269903 | 1.98692897 | 616026 | 3.060897
406.7 | 4.6398239 | 1.95758334 | 604554.9 | 3.04893
408.29 | 4.67539274 | 1.92593139 | 592463.6 | 3.037057
409.89 | 4.70902515 | 1.89230173 | 579846 | 3.025202
411.48 | 4.74049233 | 1.85717616 | 566883.8 | 3.013512
413.07 | 4.76977784 | 1.82111594 | 553737 | 3.001913
414.66 | 4.79711683 | 1.78464575 | 540567 | 2.990402
416.25 | 4.82296697 | 1.7481474 | 527489 | 2.978979
417.84 | 4.84793809 | 1.71175148 | 514541.4 | 2.967643
419.43 | 4.87267124 | 1.67527987 | 501669.3 | 2.956393
421.02 | 4.89769864 | 1.63823357 | 488722.9 | 2.945228
422.61 | 4.92330002 | 1.59984783 | 475475.9 | 2.934147
424.2 | 4.94938713 | 1.55922171 | 461664.9 | 2.923149
425.79 | 4.97546157 | 1.51547842 | 447037.5 | 2.912234
427.38 | 5.00064078 | 1.46795066 | 431406.7 | 2.901399
428.97 | 5.02377056 | 1.41632092 | 414690.8 | 2.890645
430.56 | 5.04358827 | 1.36071767 | 396939.2 | 2.87997
432.15 | 5.05890277 | 1.30171847 | 378331.2 | 2.869374
433.74 | 5.06876461 | 1.24028642 | 359155.2 | 2.858856
435.33 | 5.07257927 | 1.1776417 | 339769.4 | 2.848414
436.92 | 5.07016098 | 1.11510766 | 320556.4 | 2.838048
438.51 | 5.06172236 | 1.05396629 | 301881.7 | 2.827758
440.1 | 5.04780755 | 0.995328312 | 284056.4 | 2.817541
441.69 | 5.02919718 | 0.940057882 | 267317.1 | 2.807399
443.27 | 5.00680313 | 0.888736937 | 251822.5 | 2.797392
444.86 | 4.98156635 | 0.841666096 | 237632.7 | 2.787394
446.45 | 4.95437736 | 0.798905382 | 224756.4 | 2.777467
448.04 | 4.92602769 | 0.760324789 | 213143.5 | 2.76761
449.62 | 4.8971723 | 0.725657428 | 202710.2 | 2.757884
451.21 | 4.86833154 | 0.694559833 | 193339.5 | 2.748166
452.8 | 4.83989244 | 0.666647798 | 184918.2 | 2.738516
454.39 | 4.81212692 | 0.641533511 | 177329.2 | 2.728933
455.97 | 4.78521123 | 0.618845531 | 170465.2 | 2.719477
457.56 | 4.75924788 | 0.598244869 | 164217.9 | 2.710027
459.15 | 4.73427817 | 0.579426884 | 158501.6 | 2.700642
460.73 | 4.71030548 | 0.56212774 | 153242.1 | 2.691381
462.32 | 4.68730001 | 0.546121153 | 148366.5 | 2.682125
463.91 | 4.66521541 | 0.531217735 | 143823 | 2.672932
465.49 | 4.64399132 | 0.51726057 | 139568.9 | 2.66386
467.08 | 4.62356152 | 0.504121489 | 135560.6 | 2.654791
468.66 | 4.60386015 | 0.49169855 | 131774.3 | 2.645841
470.25 | 4.58482137 | 0.479910806 | 128180.3 | 2.636895
471.84 | 4.56638559 | 0.468695691 | 124763 | 2.628009
473.42 | 4.54849778 | 0.458005488 | 121510.5 | 2.619239
475.01 | 4.53111128 | 0.447804276 | 118406.4 | 2.610471
476.59 | 4.51418507 | 0.438063974 | 115446.9 | 2.601817
478.18 | 4.49768591 | 0.428763883 | 112620.2 | 2.593166
479.76 | 4.48158883 | 0.419887344 | 109925.5 | 2.584626
481.35 | 4.46587191 | 0.411419599 | 107352.9 | 2.576088
482.93 | 4.45052002 | 0.403347934 | 104902.4 | 2.56766
484.52 | 4.43552228 | 0.395659594 | 102565.1 | 2.559234
486.1 | 4.42087046 | 0.388341223 | 100340.8 | 2.550915
487.69 | 4.40655893 | 0.381379212 | 98220.65 | 2.542599
489.27 | 4.39258319 | 0.374758519 | 96203.88 | 2.534388
490.86 | 4.37894026 | 0.368463574 | 94281.52 | 2.526179
492.44 | 4.36562696 | 0.362477543 | 92452.24 | 2.518073
494.03 | 4.35263985 | 0.356783212 | 90706.98 | 2.509969
495.61 | 4.33997542 | 0.351362942 | 89044.18 | 2.501967
497.19 | 4.3276293 | 0.346199182 | 87456.74 | 2.494016
498.78 | 4.3155952 | 0.341274054 | 85937.73 | 2.486066
500.36 | 4.30386816 | 0.33657065 | 84485.72 | 2.478216
501.95 | 4.29244015 | 0.332072138 | 83092.46 | 2.470366
503.53 | 4.28130393 | 0.327762888 | 81756.83 | 2.462614
505.12 | 4.27045118 | 0.323627908 | 80471.3 | 2.454862
506.7 | 4.25987268 | 0.319653718 | 79235.26 | 2.447207
508.28 | 4.24955941 | 0.315827295 | 78043.42 | 2.4396
509.87 | 4.23950082 | 0.312137127 | 76891.02 | 2.431992
511.45 | 4.22968803 | 0.308572684 | 75778.14 | 2.424479
513.04 | 4.22011161 | 0.305124692 | 74699.17 | 2.416966
514.62 | 4.21076107 | 0.301784728 | 73654.66 | 2.409545
516.2 | 4.20162806 | 0.298545453 | 72641.05 | 2.40217
517.79 | 4.19270245 | 0.295400214 | 71655.05 | 2.394793
519.37 | 4.18397603 | 0.292343414 | 70697.83 | 2.387508
520.96 | 4.17544056 | 0.289370098 | 69765.21 | 2.380221
522.54 | 4.16708782 | 0.286475983 | 68858.62 | 2.373024
524.12 | 4.15891088 | 0.283657287 | 67975.57 | 2.36587
525.71 | 4.15090219 | 0.280910696 | 67113.78 | 2.358715
527.29 | 4.14305553 | 0.278233452 | 66274.96 | 2.351647
528.88 | 4.13536472 | 0.27562297 | 65455.77 | 2.344577
530.46 | 4.127824 | 0.273077161 | 64658.02 | 2.337594
532.05 | 4.12042803 | 0.270593981 | 63878.59 | 2.330608
533.63 | 4.11317211 | 0.268171664 | 63119.32 | 2.323707
535.21 | 4.10605208 | 0.265808668 | 62378.45 | 2.316848
536.8 | 4.0990625 | 0.263503433 | 61654.31 | 2.309985
538.38 | 4.09220164 | 0.261254606 | 60948.73 | 2.303206
539.97 | 4.08546386 | 0.259060851 | 60258.98 | 2.296424
541.55 | 4.07884675 | 0.256921018 | 59586.89 | 2.289724
543.14 | 4.07234704 | 0.254833756 | 58929.78 | 2.283021
544.72 | 4.06596222 | 0.252797933 | 58289.43 | 2.276399
546.31 | 4.05968874 | 0.250812375 | 57663.29 | 2.269774
547.89 | 4.05352472 | 0.248875956 | 57053.09 | 2.263228
549.48 | 4.04746797 | 0.24698746 | 56456.33 | 2.256679
551.06 | 4.04151604 | 0.245145821 | 55874.71 | 2.250209
552.65 | 4.03566675 | 0.243349839 | 55305.78 | 2.243735
554.23 | 4.02991846 | 0.241598408 | 54751.2 | 2.237338
555.82 | 4.02426858 | 0.239890292 | 54208.59 | 2.230938
557.4 | 4.01871666 | 0.238224384 | 53679.55 | 2.224614
558.99 | 4.01325976 | 0.236599479 | 53161.76 | 2.218287
560.57 | 4.00789732 | 0.23501446 | 52656.79 | 2.212034
562.16 | 4.00262654 | 0.23346817 | 52162.38 | 2.205778
563.74 | 3.99744727 | 0.231959303 | 51680.01 | 2.199596
565.33 | 3.99235709 | 0.230486791 | 51207.51 | 2.193409
566.91 | 3.98735533 | 0.229049408 | 50746.34 | 2.187296
568.5 | 3.98244036 | 0.227645929 | 50294.33 | 2.181179
570.09 | 3.97761075 | 0.226275232 | 49852.07 | 2.175095
571.67 | 3.97286569 | 0.224936048 | 49420.06 | 2.169084
573.26 | 3.96820354 | 0.223627261 | 48996.24 | 2.163067
574.85 | 3.96362329 | 0.222347621 | 48581.13 | 2.157084
576.43 | 3.95912387 | 0.221095989 | 48175.24 | 2.151172
578.02 | 3.9547041 | 0.219871082 | 47776.56 | 2.145254
579.61 | 3.95036249 | 0.218671829 | 47385.62 | 2.13937
581.19 | 3.94609887 | 0.217496956 | 47002.9 | 2.133554
582.78 | 3.94191107 | 0.216345342 | 46626.47 | 2.127733
584.37 | 3.9377986 | 0.215215789 | 46256.83 | 2.121943
585.96 | 3.9337602 | 0.214107137 | 45893.67 | 2.116185
587.54 | 3.92979497 | 0.213018217 | 45537.47 | 2.110495
589.13 | 3.92590196 | 0.211947829 | 45186.37 | 2.104799
590.72 | 3.92208011 | 0.210894902 | 44840.87 | 2.099133
592.31 | 3.91832816 | 0.209858236 | 44500.67 | 2.093498
593.9 | 3.91464507 | 0.208836693 | 44165.5 | 2.087894
595.48 | 3.91102983 | 0.207829222 | 43835.81 | 2.082354
597.07 | 3.90748115 | 0.206834644 | 43509.86 | 2.076808
598.66 | 3.90399809 | 0.205851848 | 43188.11 | 2.071293
600.25 | 3.90057995 | 0.204879751 | 42870.3 | 2.065806
601.84 | 3.89722588 | 0.203917214 | 42556.16 | 2.060348
603.43 | 3.89393483 | 0.2029632 | 42245.46 | 2.054919
605.02 | 3.89070557 | 0.20201661 | 41937.93 | 2.049519
606.61 | 3.88753768 | 0.201076385 | 41633.33 | 2.044147
608.2 | 3.88442993 | 0.200141415 | 41331.41 | 2.038803
609.79 | 3.88138082 | 0.199210756 | 41031.95 | 2.033487
611.38 | 3.87839014 | 0.198283334 | 40734.71 | 2.028199
612.97 | 3.875456 | 0.197358109 | 40439.46 | 2.022938
614.56 | 3.8725774 | 0.196434103 | 40146 | 2.017704
616.15 | 3.86975391 | 0.195510321 | 39854.09 | 2.012497
617.74 | 3.86698421 | 0.194585726 | 39563.52 | 2.007317
619.33 | 3.86426692 | 0.193659425 | 39274.09 | 2.002164
620.92 | 3.86160116 | 0.192730411 | 38985.6 | 1.997037
622.51 | 3.85898576 | 0.191797734 | 38697.84 | 1.991936
624.11 | 3.85641952 | 0.190860422 | 38410.01 | 1.986829
625.7 | 3.85390127 | 0.189917606 | 38123.14 | 1.98178
627.29 | 3.85143007 | 0.188968317 | 37836.44 | 1.976757
628.88 | 3.84900434 | 0.18801162 | 37549.71 | 1.971759
630.48 | 3.84662348 | 0.187046635 | 37262.18 | 1.966755
632.07 | 3.84428506 | 0.186072442 | 36974.86 | 1.961808
633.66 | 3.84198947 | 0.185088112 | 36686.97 | 1.956885
635.25 | 3.83973443 | 0.184092711 | 36398.34 | 1.951987
636.85 | 3.8375187 | 0.183085344 | 36108.22 | 1.947083
638.44 | 3.83534196 | 0.182065032 | 35817.57 | 1.942234
640.04 | 3.83320195 | 0.181030869 | 35525.09 | 1.937379
641.63 | 3.83109775 | 0.179981834 | 35231.7 | 1.932578
643.22 | 3.82902766 | 0.178917021 | 34936.69 | 1.927801
644.82 | 3.82699064 | 0.17783536 | 34639.31 | 1.923017
646.41 | 3.82498499 | 0.176735777 | 34340.46 | 1.918287
648.01 | 3.82300903 | 0.175617231 | 34038.86 | 1.913551
649.6 | 3.82106134 | 0.174478629 | 33735.4 | 1.908867
651.2 | 3.8191397 | 0.173318756 | 33428.8 | 1.904177
652.79 | 3.8172426 | 0.172136429 | 33119.89 | 1.899539
654.39 | 3.81536743 | 0.170930436 | 32807.44 | 1.894894
655.98 | 3.81351195 | 0.169699508 | 32492.24 | 1.890302
657.58 | 3.81167376 | 0.168442368 | 32173.06 | 1.885702
659.18 | 3.80984925 | 0.167157813 | 31850.21 | 1.881125
660.77 | 3.80803471 | 0.16584473 | 31523.98 | 1.876599
662.37 | 3.80622695 | 0.164502231 | 31193.26 | 1.872065
663.97 | 3.80442089 | 0.163129737 | 30858.46 | 1.867554
665.56 | 3.80261098 | 0.16172745 | 30520.11 | 1.863093
667.16 | 3.80079247 | 0.160296212 | 30177.48 | 1.858625
668.76 | 3.79895786 | 0.158838297 | 29831.46 | 1.854178
670.35 | 3.79710175 | 0.157357178 | 29483.2 | 1.84978
671.95 | 3.79521891 | 0.155857736 | 29132.72 | 1.845375
673.55 | 3.79330445 | 0.154346503 | 28781.71 | 1.840992
675.15 | 3.79135431 | 0.152831098 | 28431.59 | 1.836629
676.75 | 3.789368 | 0.151319704 | 28083.86 | 1.832287
678.34 | 3.78734564 | 0.149820664 | 27740.48 | 1.827992
679.94 | 3.78528969 | 0.148341761 | 27402.01 | 1.82369
681.54 | 3.78320422 | 0.146889562 | 27070.06 | 1.819409
683.14 | 3.781094 | 0.145469068 | 26745.49 | 1.815148
684.74 | 3.77896537 | 0.144083654 | 26428.87 | 1.810906
686.34 | 3.77682274 | 0.14273516 | 26120.49 | 1.806685
687.94 | 3.77467094 | 0.141424129 | 25820.38 | 1.802483
689.54 | 3.77251462 | 0.140150216 | 25528.42 | 1.7983
691.14 | 3.77035649 | 0.138912662 | 25244.42 | 1.794137
692.74 | 3.76819905 | 0.137710577 | 24968.17 | 1.789993
694.34 | 3.76604336 | 0.136543288 | 24699.48 | 1.785869
695.94 | 3.76389094 | 0.1354103 | 24438.22 | 1.781763
697.54 | 3.76174243 | 0.134311531 | 24184.32 | 1.777676
699.14 | 3.75959939 | 0.133247235 | 23937.77 | 1.773608
700.74 | 3.75746223 | 0.13221792 | 23698.62 | 1.769558
702.34 | 3.75533151 | 0.131224379 | 23466.96 | 1.765527
703.94 | 3.75320937 | 0.130267459 | 23242.88 | 1.761514
705.54 | 3.75109638 | 0.12934814 | 23026.51 | 1.757519
707.14 | 3.74899457 | 0.128467359 | 22817.97 | 1.753542
708.74 | 3.74690568 | 0.127626023 | 22617.36 | 1.749584
710.34 | 3.74483257 | 0.126824897 | 22424.76 | 1.745643
711.94 | 3.74277657 | 0.126064686 | 22240.25 | 1.74172
713.54 | 3.74074039 | 0.12534581 | 22063.84 | 1.737814
715.14 | 3.73872739 | 0.124668502 | 21895.52 | 1.733926
716.74 | 3.7367398 | 0.124032742 | 21735.24 | 1.730056
718.35 | 3.73478037 | 0.123438288 | 21582.58 | 1.726178
719.95 | 3.73285254 | 0.122884526 | 21438.01 | 1.722342
721.55 | 3.73095873 | 0.122370588 | 21301.01 | 1.718523
723.15 | 3.72910209 | 0.121895334 | 21171.34 | 1.71472
724.75 | 3.72728581 | 0.121457288 | 21048.69 | 1.710935
726.35 | 3.72551275 | 0.121054682 | 20932.7 | 1.707166
727.95 | 3.72378474 | 0.120685535 | 20823 | 1.703414
729.56 | 3.72210485 | 0.120347551 | 20718.86 | 1.699655
731.16 | 3.72047549 | 0.120038216 | 20620.38 | 1.695935
732.76 | 3.71889802 | 0.119754837 | 20526.79 | 1.692232
734.36 | 3.71737488 | 0.119494511 | 20437.54 | 1.688545
735.96 | 3.71590784 | 0.119254178 | 20352.09 | 1.684874
737.56 | 3.71449735 | 0.119030713 | 20269.89 | 1.681219
739.16 | 3.7131456 | 0.118820827 | 20190.35 | 1.67758
740.77 | 3.71185285 | 0.118621231 | 20112.62 | 1.673934
742.37 | 3.71061935 | 0.118428604 | 20036.68 | 1.670326
743.97 | 3.70944593 | 0.118239585 | 19961.68 | 1.666734
745.57 | 3.70833228 | 0.118050872 | 19887.05 | 1.663157
747.17 | 3.7072781 | 0.117859222 | 19812.25 | 1.659596
748.77 | 3.70628326 | 0.117661426 | 19736.74 | 1.656049
750.37 | 3.70534679 | 0.117454391 | 19660 | 1.652518
751.97 | 3.70446851 | 0.117235097 | 19581.54 | 1.649002
753.57 | 3.70364705 | 0.117000676 | 19500.89 | 1.645501
755.17 | 3.70288099 | 0.116748384 | 19417.61 | 1.642014
756.77 | 3.7021695 | 0.116475556 | 19331.28 | 1.638543
758.37 | 3.70151115 | 0.116179705 | 19241.49 | 1.635086
759.97 | 3.7009047 | 0.11585845 | 19147.89 | 1.631643
761.57 | 3.70034832 | 0.115509538 | 19050.12 | 1.628215
763.17 | 3.69984074 | 0.115130836 | 18947.85 | 1.624802
764.77 | 3.69938032 | 0.114720332 | 18840.79 | 1.621403
766.37 | 3.6989653 | 0.114276104 | 18728.65 | 1.618017
767.97 | 3.69859409 | 0.113796292 | 18611.16 | 1.614646
769.57 | 3.69826581 | 0.113279127 | 18488.06 | 1.611289
771.16 | 3.69797802 | 0.112722896 | 18359.35 | 1.607967
772.76 | 3.69772993 | 0.112125885 | 18224.3 | 1.604638
774.36 | 3.69751935 | 0.111486483 | 18082.94 | 1.601322
775.96 | 3.6973451 | 0.110802969 | 17935.01 | 1.598021
777.55 | 3.69720566 | 0.110073699 | 17780.54 | 1.594753
779.15 | 3.69709965 | 0.109296953 | 17618.81 | 1.591478
780.75 | 3.69702529 | 0.108470971 | 17449.83 | 1.588216
782.34 | 3.69698149 | 0.107593909 | 17273.56 | 1.584989
783.94 | 3.6969661 | 0.106663902 | 17089.3 | 1.581754
785.53 | 3.69697743 | 0.10567896 | 16897.23 | 1.578552
787.13 | 3.6970143 | 0.104636973 | 16696.61 | 1.575343
788.72 | 3.69707478 | 0.10353578 | 16487.59 | 1.572168
790.32 | 3.69715658 | 0.102373048 | 16269.43 | 1.568985
791.91 | 3.69725837 | 0.101146405 | 16042.21 | 1.565835
793.5 | 3.69737683 | 0.0998533052 | 15805.39 | 1.562697
795.1 | 3.69751003 | 0.0984911204 | 15558.4 | 1.559552
796.69 | 3.69765541 | 0.0970570816 | 15301.27 | 1.55644
798.28 | 3.69780978 | 0.0955483681 | 15033.42 | 1.55334
799.87 | 3.69796968 | 0.0939619641 | 14754.43 | 1.550252
801.46 | 3.69813135 | 0.0922949051 | 14463.9 | 1.547176
803.05 | 3.69829164 | 0.0905439726 | 14161.41 | 1.544113
804.64 | 3.698445 | 0.0887060297 | 13846.54 | 1.541062
806.23 | 3.6985872 | 0.0867778536 | 13518.85 | 1.538023
807.82 | 3.69871221 | 0.0847561068 | 13177.89 | 1.534995
809.41 | 3.69881452 | 0.0826375506 | 12823.26 | 1.53198
810.99 | 3.69888633 | 0.0804189804 | 12454.68 | 1.528995
812.58 | 3.69892039 | 0.0780973616 | 12071.46 | 1.526004
814.16 | 3.69890824 | 0.0756699147 | 11673.55 | 1.523042
815.75 | 3.69883941 | 0.0731341196 | 11260.37 | 1.520074
817.33 | 3.69870336 | 0.0704881779 | 10832 | 1.517135
818.92 | 3.69848763 | 0.0677310961 | 10388.1 | 1.514189
820.5 | 3.69817772 | 0.0648631014 | 9929.074 | 1.511274
822.08 | 3.6977597 | 0.0618861985 | 9455.17 | 1.508369
823.66 | 3.69721708 | 0.0588044451 | 8967.096 | 1.505476
825.24 | 3.69653148 | 0.0556242254 | 8465.904 | 1.502593
826.82 | 3.69568598 | 0.0523551711 | 7953.133 | 1.499722
828.4 | 3.69466246 | 0.0490108867 | 7430.912 | 1.496861
829.98 | 3.69344414 | 0.0456079801 | 6901.808 | 1.494012
831.55 | 3.69201552 | 0.0421678452 | 6369.168 | 1.491191
833.13 | 3.69036456 | 0.0387152447 | 5836.586 | 1.488363
834.7 | 3.68848266 | 0.0352782918 | 5308.438 | 1.485564
836.28 | 3.68636619 | 0.0318874804 | 4789.147 | 1.482757
837.85 | 3.68401692 | 0.028575488 | 4283.68 | 1.479979
839.42 | 3.68144227 | 0.0253746229 | 3796.732 | 1.47721
840.99 | 3.67865731 | 0.022316611 | 3332.937 | 1.474453
842.56 | 3.67568103 | 0.0194297821 | 2896.388 | 1.471705
844.13 | 3.67253924 | 0.0167390472 | 2490.64 | 1.468968
845.7 | 3.66926109 | 0.0142641297 | 2118.452 | 1.466241
847.26 | 3.66587941 | 0.0120186032 | 1781.669 | 1.463541
848.83 | 3.66242728 | 0.0100096303 | 1481.109 | 1.460834
850.39 | 3.65893858 | 0.00823794139 | 1216.719 | 1.458154
851.95 | 3.65544521 | 0.00669821414 | 987.4942 | 1.455484
853.52 | 3.6519765 | 0.00537986672 | 791.676 | 1.452807
855.08 | 3.64855902 | 0.00426791034 | 626.8999 | 1.450157
856.63 | 3.64521196 | 0.00334394181 | 490.2923 | 1.447533
858.19 | 3.64195333 | 0.00258777899 | 378.7332 | 1.444901
859.75 | 3.63879448 | 0.00197820086 | 288.9933 | 1.44228
861.3 | 3.63574299 | 0.00149413052 | 217.8832 | 1.439684
862.86 | 3.63280242 | 0.00111534817 | 162.3528 | 1.437081
864.41 | 3.62997304 | 0.000823319522 | 119.6295 | 1.434504
865.96 | 3.62725263 | 0.000601358948 | 87.22191 | 1.431937
867.51 | 3.62463706 | 0.000435012361 | 62.98204 | 1.429378
869.05 | 3.62212095 | 0.000312033842 | 45.09689 | 1.426845
870.6 | 3.6196977 | 0.000222265336 | 32.06585 | 1.424305
872.14 | 3.61736118 | 0.000157543228 | 22.68836 | 1.42179
873.69 | 3.61510457 | 0.000111383493 | 16.01228 | 1.419268
875.23 | 3.61292117 | 7.87859674e-05 | 11.30619 | 1.41677
876.77 | 3.61080583 | 5.59509907e-05 | 8.015152 | 1.414282
878.3 | 3.60875213 | 4.00460609e-05 | 5.726728 | 1.411818
879.84 | 3.60675587 | 2.90048003e-05 | 4.140529 | 1.409347
881.37 | 3.60481211 | 2.1337464e-05 | 3.040704 | 1.406901
882.91 | 3.6029172 | 1.59916663e-05 | 2.274924 | 1.404447
884.44 | 3.60106818 | 1.22328467e-05 | 1.737196 | 1.402017
885.97 | 3.59926086 | 9.55564837e-06 | 1.354661 | 1.399596
887.49 | 3.59749327 | 7.61583691e-06 | 1.077814 | 1.397199
889.02 | 3.59576296 | 6.18184729e-06 | 0.8733662 | 1.394794
890.54 | 3.59406774 | 5.09819372e-06 | 0.7190392 | 1.392414
892.06 | 3.59240581 | 4.26088499e-06 | 0.5999228 | 1.390041
893.58 | 3.59077526 | 3.60027001e-06 | 0.5060475 | 1.387677
895.1 | 3.58917464 | 3.06959179e-06 | 0.4307236 | 1.38532
896.61 | 3.58760274 | 2.63649879e-06 | 0.3693292 | 1.382987
898.13 | 3.58605825 | 2.27881345e-06 | 0.3186832 | 1.380646
899.64 | 3.5845396 | 1.98036284e-06 | 0.2764812 | 1.378329
901.14 | 3.58304662 | 1.72958136e-06 | 0.2410673 | 1.376035
902.65 | 3.5815775 | 1.51749092e-06 | 0.2111526 | 1.373733
904.15 | 3.58013171 | 1.33746092e-06 | 0.1857934 | 1.371454
905.66 | 3.57870828 | 1.18379578e-06 | 0.1641728 | 1.369167
907.15 | 3.57730665 | 1.05224713e-06 | 0.1456895 | 1.366918
908.65 | 3.57592576 | 9.39299547e-07 | 0.1298366 | 1.364662
910.15 | 3.57456542 | 8.42022041e-07 | 0.1161984 | 1.362413
911.64 | 3.57322468 | 7.57884873e-07 | 0.1044166 | 1.360186
913.13 | 3.57190299 | 6.84863391e-07 | 0.09420219 | 1.357967
914.62 | 3.57059965 | 6.21417172e-07 | 0.08533598 | 1.355754
916.1 | 3.56931418 | 5.65842787e-07 | 0.07757871 | 1.353564
917.58 | 3.56804637 | 5.17119869e-07 | 0.0707843 | 1.351381
919.06 | 3.56679548 | 4.74192245e-07 | 0.06480376 | 1.349205
920.54 | 3.56556126 | 4.36307367e-07 | 0.0595305 | 1.347035
922.01 | 3.56434284 | 4.02469377e-07 | 0.05482604 | 1.344888
923.48 | 3.56314024 | 3.72346211e-07 | 0.05064179 | 1.342747
924.95 | 3.56195303 | 3.45374727e-07 | 0.04689882 | 1.340613
926.42 | 3.56078108 | 3.21080678e-07 | 0.04353072 | 1.338486
927.88 | 3.55962334 | 2.99151109e-07 | 0.04049379 | 1.33638
929.34 | 3.55848009 | 2.79258986e-07 | 0.03774176 | 1.33428
930.8 | 3.5573508 | 2.61181349e-07 | 0.03524321 | 1.332187
932.25 | 3.5562352 | 2.44556488e-07 | 0.03294856 | 1.330115
933.7 | 3.55513296 | 2.29366699e-07 | 0.03085408 | 1.32805
935.15 | 3.55404395 | 2.15442094e-07 | 0.02893603 | 1.32599
936.59 | 3.5529678 | 2.02505713e-07 | 0.02715673 | 1.323952
938.03 | 3.55190398 | 1.90629491e-07 | 0.02552484 | 1.321919
939.47 | 3.55085261 | 1.79573855e-07 | 0.02400766 | 1.319893
940.91 | 3.54981366 | 1.6921248e-07 | 0.0225878 | 1.317873
942.34 | 3.54878638 | 1.59691372e-07 | 0.0212845 | 1.315873
943.77 | 3.54777067 | 1.5074895e-07 | 0.02006216 | 1.313879
945.19 | 3.54676673 | 1.42417086e-07 | 0.01892486 | 1.311906
946.61 | 3.54577383 | 1.34535495e-07 | 0.01785071 | 1.309938
948.03 | 3.54479199 | 1.27291287e-07 | 0.01686422 | 1.307975
949.45 | 3.54382111 | 1.20461608e-07 | 0.01593552 | 1.306019
950.86 | 3.54286118 | 1.14049625e-07 | 0.01506492 | 1.304083
952.26 | 3.54191165 | 1.07900456e-07 | 0.01423172 | 1.302165
953.67 | 3.54097226 | 1.02246135e-07 | 0.01346599 | 1.30024
955.07 | 3.5400432 | 9.67747556e-08 | 0.01272672 | 1.298334
956.46 | 3.53912435 | 9.17257124e-08 | 0.0120452 | 1.296447
957.86 | 3.53821535 | 8.69890276e-08 | 0.01140649 | 1.294552
959.25 | 3.53731605 | 8.24891182e-08 | 0.01080076 | 1.292677
960.63 | 3.53642633 | 7.82406986e-08 | 0.01022978 | 1.29082
962.01 | 3.53554622 | 7.412778e-08 | 0.009678121 | 1.288968
963.39 | 3.53467538 | 7.03773194e-08 | 0.009175299 | 1.287122
964.76 | 3.5338139 | 6.69247867e-08 | 0.008712792 | 1.285294
966.13 | 3.53296139 | 6.34633854e-08 | 0.008250444 | 1.283471
967.49 | 3.53211778 | 6.02926019e-08 | 0.007827214 | 1.281667
968.85 | 3.53128297 | 5.72904084e-08 | 0.007427027 | 1.279868
970.21 | 3.53045715 | 5.43258e-08 | 0.007032828 | 1.278074
971.56 | 3.52963983 | 5.16437043e-08 | 0.006676324 | 1.276298
972.91 | 3.52883112 | 4.90931544e-08 | 0.006337791 | 1.274527
974.25 | 3.52803054 | 4.66416352e-08 | 0.006013025 | 1.272774
975.59 | 3.52723862 | 4.4448077e-08 | 0.005722361 | 1.271026
976.92 | 3.52645461 | 4.21819082e-08 | 0.005423215 | 1.269295
978.25 | 3.52567876 | 4.01612144e-08 | 0.0051564 | 1.26757
979.58 | 3.52491068 | 3.81562083e-08 | 0.004892321 | 1.265849
980.89 | 3.52415113 | 3.63067342e-08 | 0.004648968 | 1.264158
982.21 | 3.52339928 | 3.45533662e-08 | 0.004418508 | 1.262459
983.52 | 3.52265486 | 3.29572819e-08 | 0.004208796 | 1.260778
984.83 | 3.52191822 | 3.13292436e-08 | 0.003995566 | 1.259101
986.13 | 3.5211894 | 2.98102779e-08 | 0.003796833 | 1.257441
987.42 | 3.52046803 | 2.84193606e-08 | 0.003614948 | 1.255798
988.71 | 3.51975374 | 2.70753451e-08 | 0.003439495 | 1.254159
990 | 3.51904707 | 2.58823632e-08 | 0.003283661 | 1.252525