## גיליון1
nm | n | k | α | E[ev]
250.06 | 2.99873852 | 4.54169006 | 2281197.6 | 4.95881
251.65 | 3.19133469 | 4.53933184 | 2265607.3 | 4.927479
253.25 | 3.39002195 | 4.5022972 | 2232926.1 | 4.896347
254.84 | 3.5827888 | 4.42916741 | 2182951.8 | 4.865798
256.44 | 3.75784097 | 4.32377253 | 2117711.1 | 4.835439
258.04 | 3.90612032 | 4.19457721 | 2041694.7 | 4.805457
259.63 | 4.02321389 | 4.05283924 | 1960623.2 | 4.776027
261.23 | 4.11006281 | 3.91002631 | 1879949.9 | 4.746775
262.83 | 4.17224079 | 3.77519777 | 1804074.3 | 4.717878
264.43 | 4.2179574 | 3.65321379 | 1735217.8 | 4.689332
266.03 | 4.25549222 | 3.54433291 | 1673376.0 | 4.661128
267.63 | 4.29098635 | 3.44526174 | 1616877.3 | 4.633262
269.22 | 4.32733931 | 3.35108054 | 1563389.5 | 4.605899
270.82 | 4.36437898 | 3.25716567 | 1510597.5 | 4.578687
272.42 | 4.39989168 | 3.16045638 | 1457137.2 | 4.551795
274.02 | 4.43089044 | 3.05984418 | 1402512.3 | 4.525217
275.62 | 4.45463302 | 2.9559165 | 1347010.8 | 4.498948
277.22 | 4.46920858 | 2.85037442 | 1291418.5 | 4.472982
278.82 | 4.47372242 | 2.74542078 | 1236729.3 | 4.447314
280.42 | 4.46820965 | 2.64327999 | 1183924.0 | 4.421939
282.02 | 4.4534209 | 2.54589017 | 1133833.8 | 4.396851
283.62 | 4.43057272 | 2.45474184 | 1087072.8 | 4.372047
285.22 | 4.40112402 | 2.37084474 | 1044029.5 | 4.347521
286.82 | 4.36660095 | 2.29475377 | 1004884.9 | 4.323269
288.42 | 4.32847211 | 2.22663861 | 969647.8 | 4.299286
290.03 | 4.28807144 | 2.166366 | 938163.5 | 4.27542
291.63 | 4.24655135 | 2.11357635 | 910280.8 | 4.251963
293.23 | 4.2048715 | 2.06776121 | 885689.8 | 4.228762
294.83 | 4.16379839 | 2.02832225 | 864081.9 | 4.205814
296.43 | 4.12391832 | 1.99461942 | 845137.8 | 4.183112
298.03 | 4.08566109 | 1.96600963 | 828543.5 | 4.160655
299.63 | 4.04932242 | 1.94187089 | 814000.5 | 4.138437
301.23 | 4.01508335 | 1.92162103 | 801233.6 | 4.116456
302.84 | 3.98303625 | 1.90472862 | 789968 | 4.094571
304.44 | 3.95320388 | 1.89071714 | 780035.7 | 4.073052
306.04 | 3.92555522 | 1.87916633 | 771217.1 | 4.051758
307.64 | 3.90002265 | 1.86971175 | 763346.1 | 4.030685
309.24 | 3.876511 | 1.86204089 | 756281 | 4.009831
310.84 | 3.8549095 | 1.85588964 | 749902.6 | 3.989191
312.44 | 3.83509927 | 1.85103772 | 744111.9 | 3.968762
314.05 | 3.8169577 | 1.84730349 | 738803.8 | 3.948416
315.65 | 3.80036517 | 1.84453906 | 733958.8 | 3.928402
317.25 | 3.78520632 | 1.84262658 | 729500.1 | 3.908589
318.85 | 3.77137472 | 1.84147243 | 725384.8 | 3.888976
320.45 | 3.75877236 | 1.84100413 | 721579.4 | 3.869558
322.05 | 3.74731146 | 1.8411666 | 718057.8 | 3.850334
323.65 | 3.73691572 | 1.8419185 | 714799.8 | 3.831299
325.25 | 3.72751814 | 1.84323003 | 711790 | 3.812452
326.85 | 3.7190635 | 1.84507965 | 709016.4 | 3.793789
328.45 | 3.71150572 | 1.84745263 | 706469.9 | 3.775308
330.05 | 3.70480786 | 1.85033914 | 704143.6 | 3.757007
331.66 | 3.69894251 | 1.8537322 | 702010.4 | 3.738769
333.26 | 3.69388942 | 1.85762726 | 700108 | 3.720819
334.86 | 3.68963546 | 1.8620209 | 698410.8 | 3.70304
336.46 | 3.68617441 | 1.86690971 | 696914.5 | 3.685431
338.06 | 3.68350554 | 1.87229006 | 695615.1 | 3.667988
339.66 | 3.68163308 | 1.87815754 | 694508 | 3.65071
341.26 | 3.68056604 | 1.88450667 | 693588.6 | 3.633593
342.86 | 3.6803175 | 1.89133015 | 692851.5 | 3.616637
344.46 | 3.68090403 | 1.89861931 | 692291.1 | 3.599837
346.05 | 3.6823454 | 1.90636334 | 691920.9 | 3.583297
347.65 | 3.6846645 | 1.91454983 | 691694.1 | 3.566806
349.25 | 3.68788652 | 1.92316418 | 691623.3 | 3.550465
350.85 | 3.69203936 | 1.93218948 | 691700.2 | 3.534274
352.45 | 3.69715341 | 1.94160698 | 691916.1 | 3.51823
354.05 | 3.70326096 | 1.95139573 | 692261.8 | 3.50233
355.65 | 3.71039701 | 1.96153211 | 692727.2 | 3.486574
357.25 | 3.71859858 | 1.97199052 | 693301.6 | 3.470959
358.84 | 3.72790569 | 1.98274265 | 693993.1 | 3.455579
360.44 | 3.73836101 | 1.99375765 | 694750.8 | 3.44024
362.04 | 3.75001081 | 2.00500152 | 695581.1 | 3.425036
363.64 | 3.76290494 | 2.01643697 | 696470.4 | 3.409966
365.24 | 3.77709858 | 2.02802213 | 697403.3 | 3.395028
366.83 | 3.79265164 | 2.03970993 | 698382.3 | 3.380312
368.43 | 3.80963092 | 2.05144633 | 699350.4 | 3.365633
370.03 | 3.82811113 | 2.06316794 | 700305.1 | 3.35108
371.62 | 3.84817473 | 2.07479842 | 701239.7 | 3.336742
373.22 | 3.86991144 | 2.08624376 | 702085.1 | 3.322437
374.82 | 3.89341876 | 2.09738763 | 702822.4 | 3.308255
376.41 | 3.91879591 | 2.10808363 | 703422.6 | 3.29428
378.01 | 3.94613895 | 2.11814856 | 703789.5 | 3.280336
379.6 | 3.97552939 | 2.12735589 | 703888 | 3.266596
381.2 | 4.00701902 | 2.13543162 | 703594.5 | 3.252886
382.79 | 4.04060947 | 2.14205593 | 702845.5 | 3.239374
384.39 | 4.0762286 | 2.14687376 | 701494.2 | 3.22589
385.99 | 4.113709 | 2.14951719 | 699446.5 | 3.212518
387.58 | 4.15277356 | 2.14964241 | 696617.7 | 3.199339
389.17 | 4.19303908 | 2.14697619 | 692911.1 | 3.186268
390.77 | 4.23404384 | 2.14136428 | 688270.2 | 3.173222
392.36 | 4.27530465 | 2.13280431 | 682740.9 | 3.160363
393.96 | 4.31638775 | 2.12144789 | 676347.5 | 3.147528
395.55 | 4.35697971 | 2.10756155 | 669219.4 | 3.134875
397.14 | 4.39692892 | 2.09144926 | 661444.4 | 3.122325
398.74 | 4.43623852 | 2.07335869 | 653091.9 | 3.109796
400.33 | 4.47500192 | 2.05340541 | 644237.8 | 3.097445
401.92 | 4.51330335 | 2.03154606 | 634858.1 | 3.085191
403.52 | 4.5511176 | 2.00761613 | 624892.4 | 3.072958
405.11 | 4.58824812 | 1.98142263 | 614318.8 | 3.060897
406.7 | 4.62433173 | 1.9528566 | 603095.1 | 3.04893
408.29 | 4.6589025 | 1.9219914 | 591251.6 | 3.037057
409.89 | 4.6915063 | 1.88912511 | 578872.7 | 3.025202
411.48 | 4.72181971 | 1.85476414 | 566147.5 | 3.013512
413.07 | 4.74974819 | 1.81954999 | 553260.9 | 3.001913
414.66 | 4.77548663 | 1.78413778 | 540413.1 | 2.990402
416.25 | 4.79951407 | 1.74906987 | 527767.4 | 2.978979
417.84 | 4.82254072 | 1.71463804 | 515409.1 | 2.967643
419.43 | 4.84538767 | 1.68079082 | 503319.6 | 2.956393
421.02 | 4.86882989 | 1.64708373 | 491363.2 | 2.945228
422.61 | 4.89342151 | 1.61270387 | 479296.8 | 2.934147
424.2 | 4.91933141 | 1.57658609 | 466806.3 | 2.923149
425.79 | 4.946246 | 1.53758804 | 453559.4 | 2.912234
427.38 | 4.97335482 | 1.49471302 | 439271.7 | 2.901399
428.97 | 4.99944668 | 1.44730622 | 423763.1 | 2.890645
430.56 | 5.02307874 | 1.39520806 | 407000.5 | 2.87997
432.15 | 5.04279869 | 1.33879942 | 389108.4 | 2.869374
433.74 | 5.05735662 | 1.27896019 | 370354.1 | 2.858856
435.33 | 5.06587208 | 1.21693535 | 351106.2 | 2.848414
436.92 | 5.06792413 | 1.15415807 | 331782.1 | 2.838048
438.51 | 5.06355927 | 1.09207182 | 312796.1 | 2.827758
440.1 | 5.05323099 | 1.03196548 | 294512.3 | 2.817541
441.69 | 5.03769326 | 0.974870673 | 277216.5 | 2.807399
443.27 | 5.01787612 | 0.921509019 | 261108.4 | 2.797392
444.86 | 4.99476512 | 0.872285941 | 246277.7 | 2.787394
446.45 | 4.96930702 | 0.827332798 | 232753.9 | 2.777467
448.04 | 4.94234464 | 0.786564901 | 220499.4 | 2.76761
449.62 | 4.91457924 | 0.749741735 | 209438.1 | 2.757884
451.21 | 4.88656699 | 0.716535868 | 199456.8 | 2.748166
452.8 | 4.85872161 | 0.686574063 | 190445.5 | 2.738516
454.39 | 4.83133615 | 0.65947798 | 182289.3 | 2.728933
455.97 | 4.80460354 | 0.63488594 | 174883.6 | 2.719477
457.56 | 4.77864194 | 0.612469474 | 168122.6 | 2.710027
459.15 | 4.7535084 | 0.591934552 | 161923.1 | 2.700642
460.73 | 4.72922081 | 0.57302814 | 156213.7 | 2.691381
462.32 | 4.70576682 | 0.555533545 | 150923.6 | 2.682125
463.91 | 4.68311692 | 0.539269871 | 146003.1 | 2.672932
465.49 | 4.66122955 | 0.524086698 | 141410.7 | 2.66386
467.08 | 4.64005723 | 0.509860308 | 137103.8 | 2.654791
468.66 | 4.61955271 | 0.496491084 | 133058.7 | 2.645841
470.25 | 4.59966911 | 0.483897967 | 129245.3 | 2.636895
471.84 | 4.58036427 | 0.472016139 | 125646.9 | 2.628009
473.42 | 4.56160104 | 0.460793301 | 122250.1 | 2.619239
475.01 | 4.54334849 | 0.45018702 | 119036.4 | 2.610471
476.59 | 4.52557989 | 0.440160844 | 115999.5 | 2.601817
478.18 | 4.50827542 | 0.430684106 | 113124.6 | 2.593166
479.76 | 4.49142016 | 0.421729073 | 110407.6 | 2.584626
481.35 | 4.47500123 | 0.4132689 | 107835.4 | 2.576088
482.93 | 4.45901053 | 0.405278262 | 105404.4 | 2.56766
484.52 | 4.44344131 | 0.397731684 | 103102.2 | 2.559234
486.1 | 4.42828757 | 0.390603253 | 100925.3 | 2.550915
487.69 | 4.41354472 | 0.383867225 | 98861.41 | 2.542599
489.27 | 4.39920698 | 0.377497241 | 96906.93 | 2.534388
490.86 | 4.38526893 | 0.371467368 | 95050.12 | 2.526179
492.44 | 4.37172319 | 0.365751609 | 93287.31 | 2.518073
494.03 | 4.35856181 | 0.360324779 | 91607.38 | 2.509969
495.61 | 4.3457756 | 0.355162615 | 90007.11 | 2.501967
497.19 | 4.33335463 | 0.350242182 | 88478.08 | 2.494016
498.78 | 4.32128687 | 0.345541493 | 87012.33 | 2.486066
500.36 | 4.30956074 | 0.341040732 | 85607.79 | 2.478216
501.95 | 4.29816289 | 0.336721158 | 84255.76 | 2.470366
503.53 | 4.28708029 | 0.33256619 | 82954.96 | 2.462614
505.12 | 4.27629928 | 0.328560678 | 81697.86 | 2.454862
506.7 | 4.26580689 | 0.324691534 | 80484.03 | 2.447207
508.28 | 4.25558924 | 0.320946759 | 79308.48 | 2.4396
509.87 | 4.24563313 | 0.317316121 | 78166.8 | 2.431992
511.45 | 4.23592606 | 0.313790733 | 77059.57 | 2.424479
513.04 | 4.22645609 | 0.310363075 | 75981.6 | 2.416966
514.62 | 4.21721155 | 0.307026497 | 74933.99 | 2.409545
516.2 | 4.20818172 | 0.303775544 | 73913.62 | 2.40217
517.79 | 4.19935579 | 0.3006053 | 72917.64 | 2.394793
519.37 | 4.19072462 | 0.297511859 | 71947.72 | 2.387508
520.96 | 4.18227923 | 0.294491837 | 71000.03 | 2.380221
522.54 | 4.17401144 | 0.291542345 | 70076.39 | 2.373024
524.12 | 4.16591359 | 0.288660921 | 69174.64 | 2.36587
525.71 | 4.15797851 | 0.285845344 | 68292.74 | 2.358715
527.29 | 4.15019985 | 0.283093861 | 67432.7 | 2.351647
528.88 | 4.14257159 | 0.28040474 | 66591.35 | 2.344577
530.46 | 4.13508836 | 0.277776608 | 65770.73 | 2.337594
532.05 | 4.12774499 | 0.275208039 | 64967.82 | 2.330608
533.63 | 4.12053681 | 0.272697802 | 64184.63 | 2.323707
535.21 | 4.11345973 | 0.270244808 | 63419.49 | 2.316848
536.8 | 4.10650944 | 0.267847789 | 62670.79 | 2.309985
538.38 | 4.09968272 | 0.265505814 | 61940.51 | 2.303206
539.97 | 4.09297572 | 0.263217688 | 61225.89 | 2.296424
541.55 | 4.08638568 | 0.260982513 | 60528.86 | 2.289724
543.14 | 4.07990942 | 0.258799106 | 59846.76 | 2.283021
544.72 | 4.07354425 | 0.256666514 | 59181.44 | 2.276399
546.31 | 4.06728751 | 0.254583632 | 58530.33 | 2.269774
547.89 | 4.06113698 | 0.252549488 | 57895.23 | 2.263228
549.48 | 4.05509026 | 0.250562974 | 57273.62 | 2.256679
551.06 | 4.04914536 | 0.248623101 | 56667.26 | 2.250209
552.65 | 4.04330007 | 0.246728756 | 56073.7 | 2.243735
554.23 | 4.03755274 | 0.244878926 | 55494.64 | 2.237338
555.82 | 4.03190117 | 0.243072432 | 54927.67 | 2.230938
557.4 | 4.026344 | 0.241308309 | 54374.46 | 2.224614
558.99 | 4.02087922 | 0.239585369 | 53832.67 | 2.218287
560.57 | 4.01550566 | 0.23790263 | 53303.91 | 2.212034
562.16 | 4.01022159 | 0.236258953 | 52785.91 | 2.205778
563.74 | 4.00502542 | 0.234653198 | 52280.2 | 2.199596
565.33 | 3.9999159 | 0.233084322 | 51784.61 | 2.193409
566.91 | 3.99489175 | 0.231551229 | 51300.62 | 2.187296
568.5 | 3.98995141 | 0.230052783 | 50826.09 | 2.181179
570.09 | 3.98509387 | 0.228587931 | 50361.6 | 2.175095
571.67 | 3.98031768 | 0.227155543 | 49907.7 | 2.169084
573.26 | 3.97562184 | 0.225754569 | 49462.33 | 2.163067
574.85 | 3.97100507 | 0.224383877 | 49026.03 | 2.157084
576.43 | 3.96646631 | 0.223042429 | 48599.36 | 2.151172
578.02 | 3.96200419 | 0.221729061 | 48180.29 | 2.145254
579.61 | 3.95761792 | 0.220442777 | 47769.38 | 2.13937
581.19 | 3.95330634 | 0.219182464 | 47367.16 | 2.133554
582.78 | 3.94906837 | 0.217947057 | 46971.67 | 2.127733
584.37 | 3.94490292 | 0.216735501 | 46583.46 | 2.121943
585.96 | 3.94080904 | 0.215546735 | 46202.25 | 2.116185
587.54 | 3.93678575 | 0.214379711 | 45828.53 | 2.110495
589.13 | 3.93283184 | 0.213233359 | 45460.44 | 2.104799
590.72 | 3.9289467 | 0.212106706 | 45098.53 | 2.099133
592.31 | 3.92512903 | 0.210998664 | 44742.5 | 2.093498
593.9 | 3.92137794 | 0.209908211 | 44392.11 | 2.087894
595.48 | 3.91769268 | 0.208834402 | 44047.83 | 2.082354
597.07 | 3.91407203 | 0.207776173 | 43707.92 | 2.076808
598.66 | 3.91051509 | 0.206732528 | 43372.88 | 2.071293
600.25 | 3.90702106 | 0.205702513 | 43042.46 | 2.065806
601.84 | 3.90358891 | 0.20468512 | 42716.42 | 2.060348
603.43 | 3.90021771 | 0.203679418 | 42394.54 | 2.054919
605.02 | 3.89690656 | 0.202684413 | 42076.56 | 2.049519
606.61 | 3.89365453 | 0.201699192 | 41762.28 | 2.044147
608.2 | 3.89046059 | 0.200722752 | 41451.46 | 2.038803
609.79 | 3.88732395 | 0.199754229 | 41143.89 | 2.033487
611.38 | 3.88424368 | 0.198792703 | 40839.35 | 2.028199
612.97 | 3.88121866 | 0.197837207 | 40537.63 | 2.022938
614.56 | 3.87824808 | 0.196886872 | 40238.53 | 2.017704
616.15 | 3.87533106 | 0.19594084 | 39941.85 | 2.012497
617.74 | 3.87246658 | 0.194998168 | 39647.38 | 2.007317
619.33 | 3.86965386 | 0.194058047 | 39354.93 | 2.002164
620.92 | 3.86689195 | 0.193119584 | 39064.32 | 1.997037
622.51 | 3.8641799 | 0.192181926 | 38775.36 | 1.991936
624.11 | 3.86151681 | 0.191244195 | 38487.24 | 1.986829
625.7 | 3.8589018 | 0.190305614 | 38201.03 | 1.98178
627.29 | 3.85633393 | 0.189365319 | 37915.93 | 1.976757
628.88 | 3.85381216 | 0.188422454 | 37631.76 | 1.971759
630.48 | 3.85133571 | 0.187476248 | 37347.76 | 1.966755
632.07 | 3.84890347 | 0.18652582 | 37064.95 | 1.961808
633.66 | 3.84651468 | 0.185570396 | 36782.57 | 1.956885
635.25 | 3.8441682 | 0.184609088 | 36500.44 | 1.951987
636.85 | 3.8418631 | 0.183641087 | 36217.82 | 1.947083
638.44 | 3.83959845 | 0.18266554 | 35935.71 | 1.942234
640.04 | 3.83737318 | 0.181681588 | 35652.78 | 1.937379
641.63 | 3.83518624 | 0.18068832 | 35370 | 1.932578
643.22 | 3.83303666 | 0.179684903 | 35086.63 | 1.927801
644.82 | 3.83092337 | 0.178670384 | 34801.96 | 1.923017
646.41 | 3.82884513 | 0.177643794 | 34516.89 | 1.918287
648.01 | 3.82680084 | 0.176604197 | 34230.16 | 1.913551
649.6 | 3.82478933 | 0.175550635 | 33942.67 | 1.908867
651.2 | 3.82280925 | 0.174482025 | 33653.17 | 1.904177
652.79 | 3.82085923 | 0.173397364 | 33362.5 | 1.899539
654.39 | 3.81893788 | 0.172295587 | 33069.46 | 1.894894
655.98 | 3.81704355 | 0.17117562 | 32774.87 | 1.890302
657.58 | 3.81517463 | 0.170036369 | 32477.52 | 1.885702
659.18 | 3.81332931 | 0.168876737 | 32177.73 | 1.881125
660.77 | 3.81150552 | 0.167695633 | 31875.8 | 1.876599
662.37 | 3.80970126 | 0.166492005 | 31570.57 | 1.872065
663.97 | 3.80791405 | 0.165264718 | 31262.33 | 1.867554
665.56 | 3.80614146 | 0.16401282 | 30951.39 | 1.863093
667.16 | 3.8043807 | 0.162735252 | 30636.65 | 1.858625
668.76 | 3.80262886 | 0.161431185 | 30318.44 | 1.854178
670.35 | 3.80088254 | 0.160099813 | 29997.07 | 1.84978
671.95 | 3.79913793 | 0.158740391 | 29671.54 | 1.845375
673.55 | 3.79739106 | 0.157352543 | 29342.26 | 1.840992
675.15 | 3.79563713 | 0.155936144 | 29009.23 | 1.836629
676.75 | 3.79387096 | 0.154491502 | 28672.53 | 1.832287
678.34 | 3.79208658 | 0.153019703 | 28332.8 | 1.827992
679.94 | 3.79027765 | 0.151522907 | 27989.64 | 1.82369
681.54 | 3.78843743 | 0.150004615 | 27644.13 | 1.819409
683.14 | 3.78655901 | 0.148469991 | 27297.23 | 1.815148
684.74 | 3.78463619 | 0.146926209 | 26950.28 | 1.810906
686.34 | 3.7826641 | 0.145382297 | 26604.91 | 1.806685
687.94 | 3.78063959 | 0.14384887 | 26263.07 | 1.802483
689.54 | 3.77856234 | 0.142337472 | 25926.83 | 1.7983
691.14 | 3.77643464 | 0.140859707 | 25598.26 | 1.794137
692.74 | 3.77426174 | 0.139426236 | 25279.23 | 1.789993
694.34 | 3.77205128 | 0.138045951 | 24971.3 | 1.785869
695.94 | 3.76981218 | 0.136725258 | 24675.54 | 1.781763
697.54 | 3.76755407 | 0.135468016 | 24392.55 | 1.777676
699.14 | 3.7652863 | 0.13427572 | 24122.54 | 1.773608
700.74 | 3.76301716 | 0.133147879 | 23865.3 | 1.769558
702.34 | 3.76075374 | 0.132082792 | 23620.47 | 1.765527
703.94 | 3.75850176 | 0.131078049 | 23387.51 | 1.761514
705.54 | 3.75626584 | 0.130131053 | 23165.89 | 1.757519
707.14 | 3.75404945 | 0.129239341 | 22955.09 | 1.753542
708.74 | 3.75185584 | 0.1284007 | 22754.65 | 1.749584
710.34 | 3.74968756 | 0.127613199 | 22564.15 | 1.745643
711.94 | 3.74754726 | 0.126875124 | 22383.23 | 1.74172
713.54 | 3.74543734 | 0.126184824 | 22211.53 | 1.737814
715.14 | 3.74336029 | 0.125540705 | 22048.71 | 1.733926
716.74 | 3.74131851 | 0.124941077 | 21894.41 | 1.730056
718.35 | 3.73931444 | 0.124384209 | 21747.97 | 1.726178
719.95 | 3.73735034 | 0.12386819 | 21609.62 | 1.722342
721.55 | 3.73542833 | 0.123390992 | 21478.63 | 1.718523
723.15 | 3.73355063 | 0.122950508 | 21354.61 | 1.71472
724.75 | 3.73171911 | 0.122544493 | 21237.1 | 1.710935
726.35 | 3.72993551 | 0.122170596 | 21125.67 | 1.707166
727.95 | 3.72820154 | 0.121826408 | 21019.85 | 1.703414
729.56 | 3.72651872 | 0.121509441 | 20918.89 | 1.699655
731.16 | 3.72488837 | 0.121217151 | 20822.9 | 1.695935
732.76 | 3.72331166 | 0.120946945 | 20731.12 | 1.692232
734.36 | 3.72178968 | 0.120696199 | 20643.07 | 1.688545
735.96 | 3.72032334 | 0.120462233 | 20558.26 | 1.684874
737.56 | 3.71891353 | 0.120242352 | 20476.22 | 1.681219
739.16 | 3.71756077 | 0.120033829 | 20396.46 | 1.67758
740.77 | 3.71626571 | 0.119833902 | 20318.23 | 1.673934
742.37 | 3.71502878 | 0.119639796 | 20241.6 | 1.670326
743.97 | 3.7138502 | 0.119448699 | 20165.81 | 1.666734
745.57 | 3.71273011 | 0.119257783 | 20090.37 | 1.663157
747.17 | 3.71166859 | 0.119064209 | 20014.81 | 1.659596
748.77 | 3.71066556 | 0.118865105 | 19938.64 | 1.656049
750.37 | 3.70972074 | 0.118657588 | 19861.39 | 1.652518
751.97 | 3.70883376 | 0.118438768 | 19782.58 | 1.649002
753.57 | 3.70800405 | 0.118205754 | 19701.74 | 1.645501
755.17 | 3.70723105 | 0.117955653 | 19618.4 | 1.642014
756.77 | 3.70651382 | 0.117685562 | 19532.1 | 1.638543
758.37 | 3.70585147 | 0.117392617 | 19442.37 | 1.635086
759.97 | 3.70524283 | 0.11707397 | 19348.78 | 1.631643
761.57 | 3.70468652 | 0.116726792 | 19250.87 | 1.628215
763.17 | 3.70418116 | 0.116348317 | 19148.22 | 1.624802
764.77 | 3.70372506 | 0.115935844 | 19040.42 | 1.621403
766.37 | 3.70331649 | 0.115486727 | 18927.06 | 1.618017
767.97 | 3.70295344 | 0.114998391 | 18807.76 | 1.614646
769.57 | 3.70263378 | 0.114468406 | 18682.16 | 1.611289
771.16 | 3.70235525 | 0.113894407 | 18550.15 | 1.607967
772.76 | 3.70211545 | 0.113274173 | 18410.94 | 1.604638
774.36 | 3.70191177 | 0.112605665 | 18264.47 | 1.601322
775.96 | 3.70174158 | 0.11188692 | 18110.47 | 1.598021
777.55 | 3.7016021 | 0.111116225 | 17948.94 | 1.594753
779.15 | 3.70149045 | 0.110292003 | 17779.22 | 1.591478
780.75 | 3.70140367 | 0.109412859 | 17601.35 | 1.588216
782.34 | 3.70133879 | 0.108477582 | 17415.43 | 1.584989
783.94 | 3.70129286 | 0.107485178 | 17220.88 | 1.581754
785.53 | 3.7012628 | 0.106434806 | 17018.08 | 1.578552
787.13 | 3.70124578 | 0.105325795 | 16806.52 | 1.575343
788.72 | 3.70123883 | 0.104157668 | 16586.63 | 1.572168
790.32 | 3.70123909 | 0.102930019 | 16357.94 | 1.568985
791.91 | 3.70124382 | 0.101642669 | 16120.92 | 1.565835
793.5 | 3.70125034 | 0.100295413 | 15875.37 | 1.562697
795.1 | 3.70125605 | 0.0988881842 | 15621.12 | 1.559552
796.69 | 3.70125852 | 0.0974208974 | 15358.63 | 1.55644
798.28 | 3.70125545 | 0.0958934959 | 15087.72 | 1.55334
799.87 | 3.70124455 | 0.0943057779 | 14808.41 | 1.550252
801.46 | 3.70122369 | 0.0926575919 | 14520.74 | 1.547176
803.05 | 3.70119073 | 0.090948509 | 14224.68 | 1.544113
804.64 | 3.7011436 | 0.0891780317 | 13920.21 | 1.541062
806.23 | 3.70108013 | 0.0873454683 | 13607.27 | 1.538023
807.82 | 3.70099814 | 0.08544978 | 13285.75 | 1.534995
809.41 | 3.70089521 | 0.0834897865 | 12955.51 | 1.53198
810.99 | 3.7007688 | 0.0814639721 | 12616.52 | 1.528995
812.58 | 3.70061601 | 0.079370599 | 12268.27 | 1.526004
814.16 | 3.70043351 | 0.0772076486 | 11910.78 | 1.523042
815.75 | 3.70021745 | 0.0749726934 | 11543.45 | 1.520074
817.33 | 3.69996337 | 0.0726631896 | 11166.23 | 1.517135
818.92 | 3.69966588 | 0.070276345 | 10778.48 | 1.514189
820.5 | 3.69931872 | 0.0678092664 | 10380.07 | 1.511274
822.08 | 3.69891436 | 0.0652592772 | 9970.52 | 1.508369
823.66 | 3.698444 | 0.0626239084 | 9549.526 | 1.505476
825.24 | 3.6978971 | 0.0599010247 | 9116.825 | 1.502593
826.82 | 3.69726161 | 0.0570896225 | 8672.331 | 1.499722
828.4 | 3.69652364 | 0.0541905562 | 8216.241 | 1.496861
829.98 | 3.69566753 | 0.0512060646 | 7748.96 | 1.494012
831.55 | 3.69467642 | 0.0481418688 | 7271.503 | 1.491191
833.13 | 3.69353237 | 0.0450067608 | 6785.075 | 1.488363
834.7 | 3.69221726 | 0.0418135473 | 6291.819 | 1.485564
836.28 | 3.69071371 | 0.0385792744 | 5794.18 | 1.482757
837.85 | 3.68900654 | 0.0353261891 | 5295.661 | 1.479979
839.42 | 3.68708365 | 0.0320803268 | 4800.087 | 1.47721
840.99 | 3.68493792 | 0.0288720878 | 4311.983 | 1.474453
842.56 | 3.68256747 | 0.0257337769 | 3836.121 | 1.471705
844.13 | 3.67997753 | 0.0226995644 | 3377.519 | 1.468968
845.7 | 3.67718052 | 0.0198031408 | 2941.084 | 1.466241
847.26 | 3.67419559 | 0.017075682 | 2531.343 | 1.463541
848.83 | 3.67104829 | 0.0145442622 | 2152.091 | 1.460834
850.39 | 3.66776937 | 0.0122303014 | 1806.378 | 1.458154
851.95 | 3.66439312 | 0.0101484364 | 1496.148 | 1.455484
853.52 | 3.66095582 | 0.00830600173 | 1222.272 | 1.452807
855.08 | 3.65749346 | 0.00670282352 | 984.5566 | 1.450157
856.63 | 3.65403955 | 0.00533148168 | 781.7075 | 1.447533
858.19 | 3.65062474 | 0.00417894831 | 611.608 | 1.444901
859.75 | 3.64727484 | 0.00322729675 | 471.4725 | 1.44228
861.3 | 3.64401042 | 0.00245543507 | 358.0665 | 1.439684
862.86 | 3.640846 | 0.0018404091 | 267.8944 | 1.437081
864.41 | 3.63779172 | 0.00135911548 | 197.4814 | 1.434504
865.96 | 3.63485219 | 0.000989061983 | 143.4549 | 1.431937
867.51 | 3.63202832 | 0.000709528689 | 102.7271 | 1.429378
869.05 | 3.62931813 | 0.000502036978 | 72.55721 | 1.426845
870.6 | 3.62671639 | 0.000350599196 | 50.58036 | 1.424305
872.14 | 3.6242175 | 0.000241925251 | 34.84052 | 1.42179
873.69 | 3.62181394 | 0.000165169793 | 23.74449 | 1.419268
875.23 | 3.61949852 | 0.000111793485 | 16.04294 | 1.41677
876.77 | 3.61726405 | 7.52097273e-05 | 10.77402 | 1.414282
878.3 | 3.61510331 | 5.04623812e-05 | 7.216299 | 1.411818
879.84 | 3.61301025 | 3.39189639e-05 | 4.842042 | 1.409347
881.37 | 3.61097886 | 2.29637752e-05 | 3.272462 | 1.406901
882.91 | 3.60900413 | 1.57598688e-05 | 2.241949 | 1.404447
884.44 | 3.60708141 | 1.10385982e-05 | 1.5676 | 1.402017
885.97 | 3.60520689 | 7.94177217e-06 | 1.125869 | 1.399596
887.49 | 3.60337693 | 5.89766475e-06 | 0.8346536 | 1.397199
889.02 | 3.60158855 | 4.53217843e-06 | 0.6403024 | 1.394794
890.54 | 3.59983914 | 3.60300521e-06 | 0.5081607 | 1.392414
892.06 | 3.59812645 | 2.95532781e-06 | 0.4161034 | 1.390041
893.58 | 3.59644815 | 2.49061341e-06 | 0.3500761 | 1.387677
895.1 | 3.5948026 | 2.14673844e-06 | 0.3012293 | 1.38532
896.61 | 3.59318802 | 1.88419853e-06 | 0.2639446 | 1.382987
898.13 | 3.59160304 | 1.67773359e-06 | 0.2346245 | 1.380646
899.64 | 3.59004626 | 1.51104224e-06 | 0.2109587 | 1.378329
901.14 | 3.58851647 | 1.37340446e-06 | 0.1914238 | 1.376035
902.65 | 3.58701248 | 1.25745356e-06 | 0.1749694 | 1.373733
904.15 | 3.58553329 | 1.15815681e-06 | 0.1608854 | 1.371454
905.66 | 3.58407803 | 1.07188604e-06 | 0.1486528 | 1.369167
907.15 | 3.58264565 | 9.9612216e-07 | 0.1379187 | 1.366918
908.65 | 3.58123553 | 9.28691951e-07 | 0.1283703 | 1.364662
910.15 | 3.57984683 | 8.68245426e-07 | 0.1198172 | 1.362413
911.64 | 3.57847876 | 8.13577084e-07 | 0.1120895 | 1.360186
913.13 | 3.57713076 | 7.63776645e-07 | 0.1050566 | 1.357967
914.62 | 3.57580209 | 7.18106853e-07 | 0.09861387 | 1.355754
916.1 | 3.57449236 | 6.76047594e-07 | 0.09268811 | 1.353564
917.58 | 3.57320087 | 6.37121997e-07 | 0.0872104 | 1.351381
919.06 | 3.57192716 | 6.00965178e-07 | 0.08212873 | 1.349205
920.54 | 3.57067064 | 5.67260471e-07 | 0.07739796 | 1.347035
922.01 | 3.569431 | 5.3578963e-07 | 0.07298747 | 1.344888
923.48 | 3.56820772 | 5.06292678e-07 | 0.06885949 | 1.342747
924.95 | 3.56700041 | 4.78660367e-07 | 0.06499783 | 1.340613
926.42 | 3.56580867 | 4.52674846e-07 | 0.06137169 | 1.338486
927.88 | 3.5646321 | 4.28243229e-07 | 0.057968 | 1.33638
929.34 | 3.56347038 | 4.05208275e-07 | 0.05476377 | 1.33428
930.8 | 3.56232312 | 3.83522622e-07 | 0.05175166 | 1.332187
932.25 | 3.56119006 | 3.63089642e-07 | 0.04891827 | 1.330115
933.7 | 3.56007083 | 3.43810468e-07 | 0.0462489 | 1.32805
935.15 | 3.55896516 | 3.25594169e-07 | 0.04373055 | 1.32599
936.59 | 3.55787283 | 3.08439281e-07 | 0.04136279 | 1.323952
938.03 | 3.55679338 | 2.92200115e-07 | 0.0391249 | 1.321919
939.47 | 3.55572677 | 2.76843761e-07 | 0.03701191 | 1.319893
940.91 | 3.55467265 | 2.62384106e-07 | 0.03502508 | 1.317873
942.34 | 3.55363079 | 2.48661192e-07 | 0.03314286 | 1.315873
943.77 | 3.55260094 | 2.35718524e-07 | 0.03137019 | 1.313879
945.19 | 3.55158285 | 2.23491938e-07 | 0.02969835 | 1.311906
946.61 | 3.55057645 | 2.11886582e-07 | 0.02811396 | 1.309938
948.03 | 3.54958139 | 2.00991988e-07 | 0.02662848 | 1.307975
949.45 | 3.54859749 | 1.90602196e-07 | 0.02521421 | 1.306019
950.86 | 3.54762461 | 1.80830188e-07 | 0.02388603 | 1.304083
952.26 | 3.54666261 | 1.71571618e-07 | 0.02262974 | 1.302165
953.67 | 3.54571114 | 1.62825866e-07 | 0.02144445 | 1.30024
955.07 | 3.54477021 | 1.54495189e-07 | 0.02031746 | 1.298334
956.46 | 3.54383953 | 1.46642373e-07 | 0.01925672 | 1.296447
957.86 | 3.54291899 | 1.39247971e-07 | 0.01825898 | 1.294552
959.25 | 3.54200853 | 1.32220518e-07 | 0.01731238 | 1.292677
960.63 | 3.54110785 | 1.25572716e-07 | 0.01641832 | 1.29082
962.01 | 3.5402169 | 1.19268736e-07 | 0.01557172 | 1.288968
963.39 | 3.53933548 | 1.13377589e-07 | 0.01478137 | 1.287122
964.76 | 3.53846345 | 1.07651711e-07 | 0.01401494 | 1.285294
966.13 | 3.5376007 | 1.02331912e-07 | 0.01330348 | 1.283471
967.49 | 3.53674715 | 9.7215815e-08 | 0.0126206 | 1.281667
968.85 | 3.53590265 | 9.24419317e-08 | 0.01198401 | 1.279868
970.21 | 3.53506699 | 8.79002856e-08 | 0.01137926 | 1.278074
971.56 | 3.53424025 | 8.36172656e-08 | 0.01080976 | 1.276298
972.91 | 3.53342208 | 7.95023476e-08 | 0.01026353 | 1.274527
974.25 | 3.5326125 | 7.56144227e-08 | 0.009748187 | 1.272774
975.59 | 3.53181147 | 7.19637939e-08 | 0.009264806 | 1.271026
976.92 | 3.53101871 | 6.84867227e-08 | 0.008805155 | 1.269295
978.25 | 3.53023429 | 6.51653399e-08 | 0.008366743 | 1.26757
979.58 | 3.52945799 | 6.20381314e-08 | 0.007954419 | 1.265849
980.89 | 3.52868978 | 5.9123346e-08 | 0.007570566 | 1.264158
982.21 | 3.52792955 | 5.62789021e-08 | 0.007196659 | 1.262459
983.52 | 3.52717724 | 5.36238178e-08 | 0.006848007 | 1.260778
984.83 | 3.5264327 | 5.10921885e-08 | 0.006516027 | 1.259101
986.13 | 3.5256959 | 4.86840257e-08 | 0.006200718 | 1.257441
987.42 | 3.52496671 | 4.63978802e-08 | 0.005901819 | 1.255798
988.71 | 3.52424507 | 4.42213935e-08 | 0.00561763 | 1.254159
990 | 3.52353093 | 4.22125743e-08 | 0.005355454 | 1.252525