## גיליון1
nm | n | k | α | E[ev]
250.06 | 2.97310484 | 4.61088828 | 2315954.4 | 4.95881
251.65 | 3.18825993 | 4.60203098 | 2296900.8 | 4.927479
253.25 | 3.40453644 | 4.55153333 | 2257344.9 | 4.896347
254.84 | 3.60721535 | 4.46088447 | 2198583.8 | 4.865798
256.44 | 3.7837785 | 4.33815579 | 2124755.8 | 4.835439
258.04 | 3.92709908 | 4.19577161 | 2042276.1 | 4.805457
259.63 | 4.0366015 | 4.04687476 | 1957737.8 | 4.776027
261.23 | 4.11705766 | 3.90198299 | 1876082.6 | 4.746775
262.83 | 4.17596393 | 3.7672541 | 1800278.2 | 4.717878
264.43 | 4.22092802 | 3.64463876 | 1731144.8 | 4.689332
266.03 | 4.25807248 | 3.53311978 | 1668082.0 | 4.661128
267.63 | 4.2915038 | 3.43008328 | 1609754.0 | 4.633262
269.22 | 4.32337341 | 3.33234264 | 1554647.6 | 4.605899
270.82 | 4.35413666 | 3.23684325 | 1501172.4 | 4.578687
272.42 | 4.38291933 | 3.1412138 | 1448265.4 | 4.551795
274.02 | 4.40803143 | 3.04412765 | 1395308.5 | 4.525217
275.62 | 4.42755831 | 2.94541904 | 1342227.1 | 4.498948
277.22 | 4.43988619 | 2.84590841 | 1289395.1 | 4.472982
278.82 | 4.44402753 | 2.74704589 | 1237461.3 | 4.447314
280.42 | 4.43971466 | 2.65052048 | 1187167.0 | 4.421939
282.02 | 4.42731862 | 2.55794505 | 1139202.5 | 4.396851
283.62 | 4.40767773 | 2.47065127 | 1094118.2 | 4.372047
285.22 | 4.38191321 | 2.38961033 | 1052293.2 | 4.347521
286.82 | 4.35126898 | 2.31542149 | 1013935.4 | 4.323269
288.42 | 4.31699172 | 2.24835107 | 979103 | 4.299286
290.03 | 4.28025305 | 2.1883925 | 947702.3 | 4.27542
291.63 | 4.24209778 | 2.1353236 | 919647 | 4.251963
293.23 | 4.2034232 | 2.08877099 | 894688.9 | 4.228762
294.83 | 4.16497009 | 2.04825985 | 872575.5 | 4.205814
296.43 | 4.12732627 | 2.01325668 | 853034.6 | 4.183112
298.03 | 4.09094063 | 1.98320644 | 835790.8 | 4.160655
299.63 | 4.05613867 | 1.95755725 | 820576 | 4.138437
301.23 | 4.02313913 | 1.93577905 | 807136.9 | 4.116456
302.84 | 3.99207236 | 1.91737899 | 795214.6 | 4.094571
304.44 | 3.96299788 | 1.90190747 | 784652.4 | 4.073052
306.04 | 3.93591926 | 1.88896172 | 775237.2 | 4.051758
307.64 | 3.91079985 | 1.87818777 | 766806.6 | 4.030685
309.24 | 3.88757214 | 1.86927801 | 759220.4 | 4.009831
310.84 | 3.86614904 | 1.86196941 | 752359.3 | 3.989191
312.44 | 3.84643194 | 1.85603998 | 746122.8 | 3.968762
314.05 | 3.8283155 | 1.85130424 | 740403.8 | 3.948416
315.65 | 3.81169371 | 1.84760963 | 735180.6 | 3.928402
317.25 | 3.79646362 | 1.84483217 | 730373.3 | 3.908589
318.85 | 3.78252762 | 1.84287245 | 725936.3 | 3.888976
320.45 | 3.76979502 | 1.84165187 | 721833.3 | 3.869558
322.05 | 3.75818396 | 1.84110928 | 718035.5 | 3.850334
323.65 | 3.74762212 | 1.84119791 | 714520.2 | 3.831299
325.25 | 3.73804597 | 1.84188252 | 711269.6 | 3.812452
326.85 | 3.72940213 | 1.84313702 | 708269.9 | 3.793789
328.45 | 3.72164606 | 1.84494239 | 705510 | 3.775308
330.05 | 3.71474177 | 1.847285 | 702981.4 | 3.757007
331.66 | 3.70866192 | 1.85015478 | 700655.6 | 3.738769
333.26 | 3.70338628 | 1.85354441 | 698569.2 | 3.720819
334.86 | 3.69890167 | 1.857448 | 696695.5 | 3.70304
336.46 | 3.6952013 | 1.86186023 | 695029.6 | 3.685431
338.06 | 3.69228382 | 1.86677588 | 693566.4 | 3.667988
339.66 | 3.69015309 | 1.87218905 | 692301 | 3.65071
341.26 | 3.68881727 | 1.87809319 | 691228.1 | 3.633593
342.86 | 3.68828871 | 1.88448016 | 690342.1 | 3.616637
344.46 | 3.68858335 | 1.89134049 | 689637 | 3.599837
346.05 | 3.68972025 | 1.89866278 | 689126 | 3.583297
347.65 | 3.69172143 | 1.90643425 | 688762.1 | 3.566806
349.25 | 3.6946116 | 1.9146398 | 688557.6 | 3.550465
350.85 | 3.69841791 | 1.92326233 | 688504.3 | 3.534274
352.45 | 3.7031699 | 1.93228291 | 688593.4 | 3.51823
354.05 | 3.70889945 | 1.94168035 | 688815.3 | 3.50233
355.65 | 3.71564075 | 1.951431 | 689159.9 | 3.486574
357.25 | 3.72343043 | 1.96150904 | 689616.6 | 3.470959
358.84 | 3.73230786 | 1.9718861 | 690193.1 | 3.455579
360.44 | 3.7423155 | 1.98253098 | 690838.7 | 3.44024
362.04 | 3.75349925 | 1.99340926 | 691559.5 | 3.425036
363.64 | 3.76590917 | 2.00448264 | 692341.4 | 3.409966
365.24 | 3.77960019 | 2.01570794 | 693168.6 | 3.395028
366.83 | 3.7946326 | 2.02703546 | 694042.6 | 3.380312
368.43 | 3.81107325 | 2.03840718 | 694905.3 | 3.365633
370.03 | 3.828996 | 2.04975377 | 695751.9 | 3.35108
371.62 | 3.84848096 | 2.06099027 | 696572.8 | 3.336742
373.22 | 3.86961234 | 2.07201094 | 697295.4 | 3.322437
374.82 | 3.89247676 | 2.08268443 | 697895.4 | 3.308255
376.41 | 3.9171543 | 2.0928465 | 698338.3 | 3.29428
378.01 | 3.94370904 | 2.10229596 | 698522.2 | 3.280336
379.6 | 3.97217357 | 2.11079285 | 698407.8 | 3.266596
381.2 | 4.00252983 | 2.11806363 | 697872 | 3.252886
382.79 | 4.03468915 | 2.12381686 | 696860.9 | 3.239374
384.39 | 4.06847754 | 2.12777143 | 695252.5 | 3.22589
385.99 | 4.10363503 | 2.12969668 | 692997 | 3.212518
387.58 | 4.1398384 | 2.12945564 | 690075.9 | 3.199339
389.17 | 4.17675116 | 2.12703645 | 686475.8 | 3.186268
390.77 | 4.2140922 | 2.12255287 | 682223.9 | 3.173222
392.36 | 4.25170572 | 2.11620134 | 677426.1 | 3.160363
393.96 | 4.28959676 | 2.10817706 | 672116.6 | 3.147528
395.55 | 4.32791297 | 2.09857281 | 666365.2 | 3.134875
397.14 | 4.36686359 | 2.08729907 | 660131.9 | 3.122325
398.74 | 4.40660023 | 2.07406182 | 653313.3 | 3.109796
400.33 | 4.4470954 | 2.05841648 | 645810 | 3.097445
401.92 | 4.4880702 | 2.03988356 | 637463.6125 | 3.085191
403.52 | 4.52899556 | 2.01808869 | 628152.1 | 3.072958
405.11 | 4.56916614 | 1.99288197 | 617871.6 | 3.060897
406.7 | 4.60782474 | 1.96440108 | 606660.4 | 3.04893
408.29 | 4.64429181 | 1.93307326 | 594660.7 | 3.037057
409.89 | 4.67808406 | 1.89955455 | 582068.5 | 3.025202
411.48 | 4.70898924 | 1.86463586 | 569160.7 | 3.013512
413.07 | 4.7370985 | 1.82913282 | 556174.7 | 3.001913
414.66 | 4.76280433 | 1.79376508 | 543329.2 | 2.990402
416.25 | 4.78675003 | 1.75905686 | 530780.9 | 2.978979
417.84 | 4.80975621 | 1.72523641 | 518594.9 | 2.967643
419.43 | 4.83270144 | 1.69217849 | 506729.7 | 2.956393
421.02 | 4.85638187 | 1.65937816 | 495030.9 | 2.945228
422.61 | 4.88135745 | 1.6259836 | 483243.5 | 2.934147
424.2 | 4.90780643 | 1.59090632 | 471046.3 | 2.923149
425.79 | 4.9354358 | 1.5529822 | 458100.4 | 2.912234
427.38 | 4.96346306 | 1.51117994 | 444111.1 | 2.901399
428.97 | 4.99070004 | 1.46479021 | 428882.3 | 2.890645
430.56 | 5.01570698 | 1.41358165 | 412360.3 | 2.87997
432.15 | 5.03700513 | 1.35785787 | 394647.6 | 2.869374
433.74 | 5.05328617 | 1.29843208 | 375992.7 | 2.858856
435.33 | 5.06358755 | 1.23650723 | 356753.1 | 2.848414
436.92 | 5.06739506 | 1.17350765 | 337344.5 | 2.838048
438.51 | 5.06466629 | 1.11090178 | 318189.5 | 2.827758
440.1 | 5.05578294 | 1.05003119 | 299668.1 | 2.817541
441.69 | 5.04145188 | 0.991997603 | 282086.8 | 2.807399
443.27 | 5.02258342 | 0.937598584 | 265667.4 | 2.797392
444.86 | 5.0001681 | 0.887311221 | 250519.9 | 2.787394
446.45 | 4.97517655 | 0.841327271 | 236691 | 2.777467
448.04 | 4.94848784 | 0.799607528 | 224155.7 | 2.76761
449.62 | 4.92084519 | 0.761941285 | 212846 | 2.757884
451.21 | 4.89284752 | 0.728016868 | 202652.7 | 2.748166
452.8 | 4.86494837 | 0.697465062 | 193466.5 | 2.738516
454.39 | 4.83747575 | 0.66990269 | 185170.8 | 2.728933
455.97 | 4.8106518 | 0.644956903 | 177657.7 | 2.719477
457.56 | 4.78461776 | 0.622283932 | 170816.6 | 2.710027
459.15 | 4.75944806 | 0.601571924 | 164559.4 | 2.700642
460.73 | 4.73517253 | 0.582548884 | 158809.2 | 2.691381
462.32 | 4.71178583 | 0.564979012 | 153489.7 | 2.682125
463.91 | 4.689261 | 0.548662995 | 148546.2 | 2.672932
465.49 | 4.66755538 | 0.533433316 | 143932.7 | 2.66386
467.08 | 4.64661704 | 0.519151054 | 139602.2 | 2.654791
468.66 | 4.62639157 | 0.505703686 | 135527.6 | 2.645841
470.25 | 4.60682309 | 0.492999825 | 131676.3 | 2.636895
471.84 | 4.58785896 | 0.480967092 | 128029.6 | 2.628009
473.42 | 4.56945096 | 0.469548407 | 124572.9 | 2.619239
475.01 | 4.55155702 | 0.458699261 | 121287.2 | 2.610471
476.59 | 4.53413962 | 0.448383605 | 118166.5 | 2.601817
478.18 | 4.51716926 | 0.438573367 | 115196.8 | 2.593166
479.76 | 4.50062238 | 0.429245246 | 112375.4 | 2.584626
481.35 | 4.48447928 | 0.420378136 | 109690.4 | 2.576088
482.93 | 4.4687265 | 0.411953476 | 107140.5 | 2.56766
484.52 | 4.45335382 | 0.403953028 | 104715 | 2.559234
486.1 | 4.43835336 | 0.396358245 | 102412.3 | 2.550915
487.69 | 4.42372012 | 0.389150572 | 100222.1 | 2.542599
489.27 | 4.40944939 | 0.382310308 | 98142.49 | 2.534388
490.86 | 4.39553776 | 0.375817527 | 96163.23 | 2.526179
492.44 | 4.38198088 | 0.369651365 | 94281.97 | 2.518073
494.03 | 4.36877468 | 0.363790848 | 92488.57 | 2.509969
495.61 | 4.3559141 | 0.358215 | 90780.66 | 2.501967
497.19 | 4.34339336 | 0.352903282 | 89150.33 | 2.494016
498.78 | 4.33120454 | 0.347835212 | 87589.92 | 2.486066
500.36 | 4.31934027 | 0.342991737 | 86097.53 | 2.478216
501.95 | 4.30779083 | 0.338354184 | 84664.38 | 2.470366
503.53 | 4.2965468 | 0.333905494 | 83289.04 | 2.462614
505.12 | 4.28559746 | 0.329629586 | 81963.64 | 2.454862
506.7 | 4.27493268 | 0.325512112 | 80687.43 | 2.447207
508.28 | 4.26454064 | 0.321539566 | 79454.96 | 2.4396
509.87 | 4.25441012 | 0.31770006 | 78261.38 | 2.431992
511.45 | 4.24452996 | 0.313983007 | 77106.79 | 2.424479
513.04 | 4.23488938 | 0.310379179 | 75985.55 | 2.416966
514.62 | 4.22547731 | 0.306880279 | 74898.3 | 2.409545
516.2 | 4.2162836 | 0.3034793 | 73841.53 | 2.40217
517.79 | 4.2072977 | 0.300169888 | 72812.02 | 2.394793
519.37 | 4.19851038 | 0.296946872 | 71811.09 | 2.387508
520.96 | 4.18991264 | 0.293805734 | 70834.61 | 2.380221
522.54 | 4.18149607 | 0.290742621 | 69884.17 | 2.373024
524.12 | 4.17325273 | 0.287754253 | 68957.37 | 2.36587
525.71 | 4.16517502 | 0.284837746 | 68052.01 | 2.358715
527.29 | 4.15725638 | 0.281990805 | 67169.95 | 2.351647
528.88 | 4.14949025 | 0.279211296 | 66307.93 | 2.344577
530.46 | 4.14187106 | 0.276497531 | 65467.88 | 2.337594
532.05 | 4.13439321 | 0.273847879 | 64646.73 | 2.330608
533.63 | 4.12705178 | 0.271260967 | 63846.44 | 2.323707
535.21 | 4.1198425 | 0.268735634 | 63065.33 | 2.316848
536.8 | 4.11276075 | 0.266270591 | 62301.76 | 2.309985
538.38 | 4.10580312 | 0.263864931 | 61557.7 | 2.303206
539.97 | 4.09896569 | 0.261517495 | 60830.41 | 2.296424
541.55 | 4.09224569 | 0.259227449 | 60121.81 | 2.289724
543.14 | 4.08563975 | 0.256993691 | 59429.26 | 2.283021
544.72 | 4.07914534 | 0.254815341 | 58754.6 | 2.276399
546.31 | 4.07275976 | 0.252691374 | 58095.29 | 2.269774
547.89 | 4.06648092 | 0.25062089 | 57453.11 | 2.263228
549.48 | 4.06030646 | 0.248602845 | 56825.58 | 2.256679
551.06 | 4.05423457 | 0.246636305 | 56214.42 | 2.250209
552.65 | 4.04826323 | 0.24472019 | 55617.22 | 2.243735
554.23 | 4.04239084 | 0.24285352 | 55035.64 | 2.237338
555.82 | 4.03661543 | 0.241035121 | 54467.29 | 2.230938
557.4 | 4.03093584 | 0.239264022 | 53913.82 | 2.224614
558.99 | 4.02535024 | 0.237539013 | 53372.87 | 2.218287
560.57 | 4.01985763 | 0.235859075 | 52846.03 | 2.212034
562.16 | 4.0144565 | 0.234223014 | 52331.03 | 2.205778
563.74 | 4.00914546 | 0.232629621 | 51829.35 | 2.199596
565.33 | 4.00392349 | 0.231077767 | 51338.81 | 2.193409
566.91 | 3.99878942 | 0.229566262 | 50860.85 | 2.187296
568.5 | 3.99374201 | 0.228093852 | 50393.29 | 2.181179
570.09 | 3.98878034 | 0.226659366 | 49936.71 | 2.175095
571.67 | 3.98390322 | 0.22526153 | 49491.57 | 2.169084
573.26 | 3.97910977 | 0.223899149 | 49055.81 | 2.163067
574.85 | 3.9743989 | 0.222570932 | 48629.92 | 2.157084
576.43 | 3.96976976 | 0.221275666 | 48214.39 | 2.151172
578.02 | 3.96522112 | 0.220012012 | 47807.18 | 2.145254
579.61 | 3.96075233 | 0.218778783 | 47408.8 | 2.13937
581.19 | 3.95636234 | 0.217574669 | 47019.7 | 2.133554
582.78 | 3.95205023 | 0.216398402 | 46637.91 | 2.127733
584.37 | 3.9478151 | 0.215248705 | 46263.9 | 2.121943
585.96 | 3.94365604 | 0.214124307 | 45897.35 | 2.116185
587.54 | 3.93957216 | 0.213023932 | 45538.7 | 2.110495
589.13 | 3.93556246 | 0.211946274 | 45186.04 | 2.104799
590.72 | 3.93162626 | 0.210890129 | 44839.86 | 2.099133
592.31 | 3.92776246 | 0.209854163 | 44499.81 | 2.093498
593.9 | 3.92397014 | 0.208837111 | 44165.59 | 2.087894
595.48 | 3.92024864 | 0.207837775 | 43837.62 | 2.082354
597.07 | 3.91659683 | 0.206854836 | 43514.11 | 2.076808
598.66 | 3.9130138 | 0.205887045 | 43195.49 | 2.071293
600.25 | 3.90949874 | 0.204933186 | 42881.48 | 2.065806
601.84 | 3.90605061 | 0.203991993 | 42571.77 | 2.060348
603.43 | 3.90266858 | 0.203062264 | 42266.08 | 2.054919
605.02 | 3.89935162 | 0.202142745 | 41964.11 | 2.049519
606.61 | 3.89609886 | 0.20123225 | 41665.6 | 2.044147
608.2 | 3.89290913 | 0.200329519 | 41370.25 | 2.038803
609.79 | 3.88978168 | 0.199433408 | 41077.81 | 2.033487
611.38 | 3.88671549 | 0.198542729 | 40788 | 2.028199
612.97 | 3.88370934 | 0.197656253 | 40500.56 | 2.022938
614.56 | 3.88076229 | 0.196772839 | 40215.22 | 2.017704
616.15 | 3.87787341 | 0.195891358 | 39931.76 | 2.012497
617.74 | 3.87504145 | 0.195010611 | 39649.91 | 2.007317
619.33 | 3.87226554 | 0.194129516 | 39369.43 | 2.002164
620.92 | 3.86954447 | 0.193246925 | 39090.08 | 1.997037
622.51 | 3.86687715 | 0.192361726 | 38811.64 | 1.991936
624.11 | 3.86426238 | 0.191472789 | 38533.24 | 1.986829
625.7 | 3.86169919 | 0.190579083 | 38255.93 | 1.98178
627.29 | 3.85918632 | 0.189679504 | 37978.84 | 1.976757
628.88 | 3.85672251 | 0.188772956 | 37701.76 | 1.971759
630.48 | 3.8543067 | 0.187858443 | 37423.9 | 1.966755
632.07 | 3.85193755 | 0.18693486 | 37146.23 | 1.961808
633.66 | 3.84961391 | 0.186001232 | 36867.97 | 1.956885
635.25 | 3.84733437 | 0.185056474 | 36588.89 | 1.951987
636.85 | 3.84509771 | 0.184099596 | 36308.25 | 1.947083
638.44 | 3.84290256 | 0.183129586 | 36027 | 1.942234
640.04 | 3.84074758 | 0.182145435 | 35743.81 | 1.937379
641.63 | 3.83863128 | 0.181146112 | 35459.61 | 1.932578
643.22 | 3.83655234 | 0.180130674 | 35173.68 | 1.927801
644.82 | 3.83450919 | 0.179098093 | 34885.27 | 1.923017
646.41 | 3.83250024 | 0.178047336 | 34595.3 | 1.918287
648.01 | 3.83052393 | 0.176977431 | 34302.5 | 1.913551
649.6 | 3.82857863 | 0.175887413 | 34007.79 | 1.908867
651.2 | 3.82666245 | 0.174776209 | 33709.91 | 1.904177
652.79 | 3.82477365 | 0.17364285 | 33409.74 | 1.899539
654.39 | 3.82291022 | 0.172486335 | 33106.07 | 1.894894
655.98 | 3.82107013 | 0.171305668 | 32799.77 | 1.890302
657.58 | 3.81925115 | 0.170099865 | 32489.65 | 1.885702
659.18 | 3.81745093 | 0.168867955 | 32176.06 | 1.881125
660.77 | 3.81566693 | 0.167608995 | 31859.33 | 1.876599
662.37 | 3.81389648 | 0.166322116 | 31538.35 | 1.872065
663.97 | 3.81213645 | 0.165006385 | 31213.46 | 1.867554
665.56 | 3.81038372 | 0.163661104 | 30885.02 | 1.863093
667.16 | 3.80863456 | 0.162285526 | 30551.98 | 1.858625
668.76 | 3.80688511 | 0.160879243 | 30214.77 | 1.854178
670.35 | 3.8051309 | 0.159442025 | 29873.82 | 1.84978
671.95 | 3.80336688 | 0.157973941 | 29528.28 | 1.845375
673.55 | 3.80158762 | 0.156475808 | 29178.77 | 1.840992
675.15 | 3.79978707 | 0.154949165 | 28825.62 | 1.836629
676.75 | 3.79795868 | 0.15339658 | 28469.32 | 1.832287
678.34 | 3.79609566 | 0.151822046 | 28111.05 | 1.827992
679.94 | 3.79419148 | 0.150231228 | 27751.04 | 1.82369
681.54 | 3.79224011 | 0.148631516 | 27391.08 | 1.819409
683.14 | 3.79023669 | 0.147032003 | 27032.85 | 1.815148
684.74 | 3.78817829 | 0.145443372 | 26678.28 | 1.810906
686.34 | 3.78606426 | 0.143877249 | 26329.49 | 1.806685
687.94 | 3.78389667 | 0.142345537 | 25988.6 | 1.802483
689.54 | 3.78168033 | 0.140859574 | 25657.63 | 1.7983
691.14 | 3.77942264 | 0.139429283 | 25338.31 | 1.794137
692.74 | 3.77713294 | 0.138062471 | 25031.97 | 1.789993
694.34 | 3.77482184 | 0.136764407 | 24739.48 | 1.785869
695.94 | 3.77250022 | 0.135537565 | 24461.19 | 1.781763
697.54 | 3.77017851 | 0.134381929 | 24196.99 | 1.777676
699.14 | 3.76786614 | 0.133295421 | 23946.43 | 1.773608
700.74 | 3.76557084 | 0.132274393 | 23708.74 | 1.769558
702.34 | 3.7632988 | 0.131314393 | 23483.05 | 1.765527
703.94 | 3.76105457 | 0.130410639 | 23268.43 | 1.761514
705.54 | 3.75884127 | 0.129558498 | 23063.96 | 1.757519
707.14 | 3.756661 | 0.12875377 | 22868.84 | 1.753542
708.74 | 3.75451514 | 0.127992824 | 22682.36 | 1.749584
710.34 | 3.75240464 | 0.127272607 | 22503.93 | 1.745643
711.94 | 3.75033028 | 0.126590598 | 22333.03 | 1.74172
713.54 | 3.7482927 | 0.125944634 | 22169.25 | 1.737814
715.14 | 3.74629273 | 0.125332871 | 22012.21 | 1.733926
716.74 | 3.74433112 | 0.124753594 | 21861.56 | 1.730056
718.35 | 3.74240889 | 0.124205221 | 21716.68 | 1.726178
719.95 | 3.74052696 | 0.123686128 | 21577.86 | 1.722342
721.55 | 3.73868627 | 0.123194665 | 21444.46 | 1.718523
723.15 | 3.73688794 | 0.12272917 | 21316.16 | 1.71472
724.75 | 3.73513295 | 0.122287879 | 21192.63 | 1.710935
726.35 | 3.73342217 | 0.121868944 | 21073.5 | 1.707166
727.95 | 3.73175651 | 0.121470475 | 20958.43 | 1.703414
729.56 | 3.73013675 | 0.121090504 | 20846.77 | 1.699655
731.16 | 3.72856355 | 0.12072701 | 20738.71 | 1.695935
732.76 | 3.72703748 | 0.120377931 | 20633.59 | 1.692232
734.36 | 3.72555904 | 0.120041178 | 20531.04 | 1.688545
735.96 | 3.7241285 | 0.119714625 | 20430.67 | 1.684874
737.56 | 3.72274615 | 0.119396152 | 20332.12 | 1.681219
739.16 | 3.72141205 | 0.119083634 | 20235 | 1.67758
740.77 | 3.72012618 | 0.118774958 | 20138.69 | 1.673934
742.37 | 3.71888845 | 0.11846804 | 20043.36 | 1.670326
743.97 | 3.71769857 | 0.118160817 | 19948.38 | 1.666734
745.57 | 3.71655618 | 0.117851275 | 19853.43 | 1.663157
747.17 | 3.71546089 | 0.11753747 | 19758.16 | 1.659596
748.77 | 3.71441213 | 0.117217493 | 19662.27 | 1.656049
750.37 | 3.71340928 | 0.116889506 | 19565.44 | 1.652518
751.97 | 3.71245167 | 0.116551744 | 19467.4 | 1.649002
753.57 | 3.71153856 | 0.116202525 | 19367.86 | 1.645501
755.17 | 3.7106692 | 0.115840245 | 19266.57 | 1.642014
756.77 | 3.70984272 | 0.115463341 | 19163.28 | 1.638543
758.37 | 3.70905832 | 0.115070367 | 19057.77 | 1.635086
759.97 | 3.70831516 | 0.114659926 | 18949.81 | 1.631643
761.57 | 3.70761239 | 0.114230667 | 18839.2 | 1.628215
763.17 | 3.70694917 | 0.11378132 | 18725.75 | 1.624802
764.77 | 3.70632475 | 0.11331066 | 18609.28 | 1.621403
766.37 | 3.70573834 | 0.11281748 | 18489.6 | 1.618017
767.97 | 3.70518919 | 0.112300575 | 18366.54 | 1.614646
769.57 | 3.70467666 | 0.111758792 | 18239.93 | 1.611289
771.16 | 3.70420007 | 0.111190915 | 18109.83 | 1.607967
772.76 | 3.70375882 | 0.110595714 | 17975.6 | 1.604638
774.36 | 3.7033524 | 0.10997195 | 17837.28 | 1.601322
775.96 | 3.70298025 | 0.109318244 | 17694.69 | 1.598021
777.55 | 3.70264188 | 0.108633214 | 17547.85 | 1.594753
779.15 | 3.70233682 | 0.107915342 | 17396.09 | 1.591478
780.75 | 3.70206459 | 0.107162993 | 17239.41 | 1.588216
782.34 | 3.70182473 | 0.106374405 | 17077.77 | 1.584989
783.94 | 3.70161673 | 0.105547703 | 16910.47 | 1.581754
785.53 | 3.70143998 | 0.104680835 | 16737.63 | 1.578552
787.13 | 3.70129382 | 0.10377159 | 16558.52 | 1.575343
788.72 | 3.70117746 | 0.102817624 | 16373.23 | 1.572168
790.32 | 3.70108997 | 0.101816363 | 16180.96 | 1.568985
791.91 | 3.70103029 | 0.100765154 | 15981.74 | 1.565835
793.5 | 3.70099714 | 0.0996610854 | 15774.96 | 1.562697
795.1 | 3.70098903 | 0.098501145 | 15559.98 | 1.559552
796.69 | 3.7010042 | 0.0972821244 | 15336.75 | 1.55644
798.28 | 3.70104066 | 0.0960007111 | 15104.59 | 1.55334
799.87 | 3.70109601 | 0.0946533698 | 14862.99 | 1.550252
801.46 | 3.70116756 | 0.0932365628 | 14611.47 | 1.547176
803.05 | 3.7012522 | 0.0917465144 | 14349.5 | 1.544113
804.64 | 3.70134641 | 0.090179441 | 14076.53 | 1.541062
806.23 | 3.70144612 | 0.0885314923 | 13792.04 | 1.538023
807.82 | 3.7015468 | 0.0867986668 | 13495.47 | 1.534995
809.41 | 3.70164328 | 0.0849770472 | 13186.29 | 1.53198
810.99 | 3.70172974 | 0.0830626882 | 12864.12 | 1.528995
812.58 | 3.70179958 | 0.081051785 | 12528.13 | 1.526004
814.16 | 3.70184543 | 0.0789406995 | 12178.14 | 1.523042
815.75 | 3.7018589 | 0.0767259268 | 11813.39 | 1.520074
817.33 | 3.70183064 | 0.0744044939 | 11433.82 | 1.517135
818.92 | 3.70175018 | 0.0719739484 | 11038.84 | 1.514189
820.5 | 3.7016058 | 0.069432655 | 10628.57 | 1.511274
822.08 | 3.70138464 | 0.0667802478 | 10202.9 | 1.508369
823.66 | 3.7010726 | 0.0640177415 | 9762.072 | 1.505476
825.24 | 3.7006545 | 0.0611477079 | 9306.568 | 1.502593
826.82 | 3.70011427 | 0.0581750919 | 8837.222 | 1.499722
828.4 | 3.69943541 | 0.0551078289 | 8355.315 | 1.496861
829.98 | 3.69860115 | 0.0519560567 | 7862.455 | 1.494012
831.55 | 3.69759544 | 0.0487338897 | 7360.924 | 1.491191
833.13 | 3.69640339 | 0.0454583997 | 6853.162 | 1.488363
834.7 | 3.69501209 | 0.042149939 | 6342.437 | 1.485564
836.28 | 3.69341134 | 0.038831681 | 5832.089 | 1.482757
837.85 | 3.69159484 | 0.0355299653 | 5326.208 | 1.479979
839.42 | 3.68956027 | 0.0322723616 | 4828.821 | 1.47721
840.99 | 3.68731046 | 0.0290879914 | 4344.227 | 1.474453
842.56 | 3.68485281 | 0.0260050839 | 3876.565 | 1.471705
844.13 | 3.68220019 | 0.0230512558 | 3429.848 | 1.468968
845.7 | 3.6793703 | 0.0202517669 | 3007.712 | 1.466241
847.26 | 3.67638497 | 0.0176283241 | 2613.268 | 1.463541
848.83 | 3.67326943 | 0.0151984084 | 2248.884 | 1.460834
850.39 | 3.67005133 | 0.0129746669 | 1916.319 | 1.458154
851.95 | 3.66675962 | 0.0109645443 | 1616.464 | 1.455484
853.52 | 3.66342358 | 0.00917034548 | 1349.465 | 1.452807
855.08 | 3.66007156 | 0.00758930556 | 1114.769 | 1.450157
856.63 | 3.65672931 | 0.00621384027 | 911.0799 | 1.447533
858.19 | 3.65342067 | 0.0050328966 | 736.5873 | 1.444901
859.75 | 3.65016571 | 0.004032195 | 589.0593 | 1.44228
861.3 | 3.64698107 | 0.00319537652 | 465.9692 | 1.439684
862.86 | 3.643879 | 0.00250468348 | 364.5878 | 1.437081
864.41 | 3.64086906 | 0.00194215947 | 282.1985 | 1.434504
865.96 | 3.63795649 | 0.00148992299 | 216.1004 | 1.431937
867.51 | 3.63514405 | 0.00113107408 | 163.7594 | 1.429378
869.05 | 3.63243217 | 0.000850000689 | 122.8469 | 1.426845
870.6 | 3.62981838 | 0.000632582971 | 91.26168 | 1.424305
872.14 | 3.62729984 | 0.000466529942 | 67.18665 | 1.42179
873.69 | 3.62487152 | 0.00034121989 | 49.05312 | 1.419268
875.23 | 3.62252851 | 0.000247781969 | 35.55799 | 1.41677
876.77 | 3.6202654 | 0.000178903527 | 25.62848 | 1.414282
878.3 | 3.61807628 | 0.000128671628 | 18.4005 | 1.411818
879.84 | 3.61595607 | 9.2415132e-05 | 13.19256 | 1.409347
881.37 | 3.61389929 | 6.64836329e-05 | 9.474278 | 1.406901
882.91 | 3.61190134 | 4.80889005e-05 | 6.840976 | 1.404447
884.44 | 3.60995764 | 3.51254041e-05 | 4.988185 | 1.402017
885.97 | 3.60806436 | 2.60330823e-05 | 3.690594 | 1.399596
887.49 | 3.60621767 | 1.96690927e-05 | 2.783624 | 1.397199
889.02 | 3.60441452 | 1.52112312e-05 | 2.14903 | 1.394794
890.54 | 3.602652 | 1.20737062e-05 | 1.702852 | 1.392414
892.06 | 3.60092767 | 9.84513774e-06 | 1.386173 | 1.390041
893.58 | 3.5992391 | 8.23955888e-06 | 1.158138 | 1.387677
895.1 | 3.59758433 | 7.06069166e-06 | 0.9907528 | 1.38532
896.61 | 3.59596153 | 6.17459673e-06 | 0.8649573 | 1.382987
898.13 | 3.59436914 | 5.49078341e-06 | 0.7678648 | 1.380646
899.64 | 3.59280567 | 4.94823683e-06 | 0.6908303 | 1.378329
901.14 | 3.59126985 | 4.50598717e-06 | 0.62804 | 1.376035
902.65 | 3.58976034 | 4.13633994e-06 | 0.5755545 | 1.373733
904.15 | 3.58827613 | 3.82071614e-06 | 0.5307548 | 1.371454
905.66 | 3.58681624 | 3.54622424e-06 | 0.4918024 | 1.369167
907.15 | 3.58537963 | 3.30400405e-06 | 0.4574579 | 1.366918
908.65 | 3.58396559 | 3.08774836e-06 | 0.4268103 | 1.364662
910.15 | 3.58257329 | 2.89283549e-06 | 0.3992091 | 1.362413
911.64 | 3.58120186 | 2.71584758e-06 | 0.3741723 | 1.360186
913.13 | 3.57985077 | 2.55416278e-06 | 0.3513222 | 1.357967
914.62 | 3.57851925 | 2.40568341e-06 | 0.33036 | 1.355754
916.1 | 3.57720683 | 2.26878355e-06 | 0.3110569 | 1.353564
917.58 | 3.57591282 | 2.1421021e-06 | 0.2932148 | 1.351381
919.06 | 3.57463675 | 2.02449734e-06 | 0.2766706 | 1.349205
920.54 | 3.57337808 | 1.91501165e-06 | 0.2612874 | 1.347035
922.01 | 3.57213638 | 1.81286383e-06 | 0.2469558 | 1.344888
923.48 | 3.57091117 | 1.7173297e-06 | 0.2335693 | 1.342747
924.95 | 3.56970208 | 1.62780814e-06 | 0.2210419 | 1.340613
926.42 | 3.56850865 | 1.54379538e-06 | 0.2093011 | 1.338486
927.88 | 3.5673305 | 1.46483076e-06 | 0.1982829 | 1.33638
929.34 | 3.56616727 | 1.39050933e-06 | 0.1879269 | 1.33428
930.8 | 3.56501862 | 1.32047225e-06 | 0.1781815 | 1.332187
932.25 | 3.56388423 | 1.25440501e-06 | 0.1690032 | 1.330115
933.7 | 3.56276377 | 1.1920295e-06 | 0.1603501 | 1.32805
935.15 | 3.56165691 | 1.13307469e-06 | 0.1521833 | 1.32599
936.59 | 3.56056346 | 1.07733021e-06 | 0.1444738 | 1.323952
938.03 | 3.55948298 | 1.02456647e-06 | 0.137187 | 1.321919
939.47 | 3.55841539 | 9.74637818e-07 | 0.1303017 | 1.319893
940.91 | 3.55736032 | 9.27318714e-07 | 0.1237857 | 1.317873
942.34 | 3.55631758 | 8.82499637e-07 | 0.1176242 | 1.315873
943.77 | 3.55528689 | 8.3998485e-07 | 0.1117879 | 1.313879
945.19 | 3.554268 | 7.99673494e-07 | 0.1062633 | 1.311906
946.61 | 3.55326082 | 7.61437182e-07 | 0.1010305 | 1.309938
948.03 | 3.55226508 | 7.25142503e-07 | 0.09607069 | 1.307975
949.45 | 3.5512805 | 6.90703273e-07 | 0.09137114 | 1.306019
950.86 | 3.55030697 | 6.5798863e-07 | 0.08691434 | 1.304083
952.26 | 3.54934437 | 6.26940736e-07 | 0.08269145 | 1.302165
953.67 | 3.54839233 | 5.97439599e-07 | 0.07868384 | 1.30024
955.07 | 3.54745085 | 5.69426122e-07 | 0.07488448 | 1.298334
956.46 | 3.54651967 | 5.42809177e-07 | 0.07128038 | 1.296447
957.86 | 3.54559866 | 5.1751287e-07 | 0.0678592 | 1.294552
959.25 | 3.54468769 | 4.93477114e-07 | 0.06461374 | 1.292677
960.63 | 3.54378658 | 4.70625639e-07 | 0.06153314 | 1.29082
962.01 | 3.54289516 | 4.48900434e-07 | 0.05860843 | 1.288968
963.39 | 3.54201337 | 4.28240852e-07 | 0.05583102 | 1.287122
964.76 | 3.54114099 | 4.08596514e-07 | 0.05319429 | 1.285294
966.13 | 3.54027784 | 3.89917577e-07 | 0.05069054 | 1.283471
967.49 | 3.53942396 | 3.72152519e-07 | 0.04831301 | 1.281667
968.85 | 3.53857913 | 3.55251448e-07 | 0.04605417 | 1.279868
970.21 | 3.53774319 | 3.39173467e-07 | 0.04390821 | 1.278074
971.56 | 3.53691611 | 3.2387735e-07 | 0.04186977 | 1.276298
972.91 | 3.5360977 | 3.09323988e-07 | 0.03993287 | 1.274527
974.25 | 3.53528786 | 2.9546513e-07 | 0.03809127 | 1.272774
975.59 | 3.53448657 | 2.82288114e-07 | 0.03634251 | 1.271026
976.92 | 3.53369358 | 2.69725778e-07 | 0.03467792 | 1.269295
978.25 | 3.53290893 | 2.57780259e-07 | 0.03309706 | 1.26757
979.58 | 3.53213244 | 2.4640752e-07 | 0.03159393 | 1.265849
980.89 | 3.53136402 | 2.35578724e-07 | 0.03016514 | 1.264158
982.21 | 3.53060362 | 2.25261437e-07 | 0.02880528 | 1.262459
983.52 | 3.52985111 | 2.15435505e-07 | 0.0275121 | 1.260778
984.83 | 3.52910643 | 2.06068027e-07 | 0.02628082 | 1.259101
986.13 | 3.52836945 | 1.97156192e-07 | 0.02511111 | 1.257441
987.42 | 3.52764012 | 1.88657053e-07 | 0.02399721 | 1.255798
988.71 | 3.52691833 | 1.80556425e-07 | 0.02293684 | 1.254159
990 | 3.52620407 | 1.72831979e-07 | 0.02192697 | 1.252525