## גיליון1
nm | n | k | α | E[ev]
250.06 | 2.987094 | 4.56422865 | 2292518.3 | 4.95881
251.65 | 3.20477878 | 4.57299194 | 2282407.3 | 4.927479
253.25 | 3.43069028 | 4.53617278 | 2249726.8 | 4.896347
254.84 | 3.64761814 | 4.45220789 | 2194307.5 | 4.865798
256.44 | 3.8389648 | 4.32758644 | 2119579.1 | 4.835439
258.04 | 3.99286951 | 4.17566415 | 2032488.8 | 4.805457
259.63 | 4.10514047 | 4.01335042 | 1941519.9 | 4.776027
261.23 | 4.17991992 | 3.85663857 | 1854280.9 | 4.746775
262.83 | 4.22773917 | 3.71644604 | 1775998.3 | 4.717878
264.43 | 4.26155991 | 3.59638628 | 1708225.7 | 4.689332
266.03 | 4.29245906 | 3.49328108 | 1649273.0 | 4.661128
267.63 | 4.32673547 | 3.39998852 | 1595630.4 | 4.633262
269.22 | 4.36544933 | 3.30888773 | 1543705.1 | 4.605899
270.82 | 4.40587849 | 3.21444937 | 1490786.7 | 4.578687
272.42 | 4.44368273 | 3.1142 | 1435810.6 | 4.551795
274.02 | 4.47469852 | 3.00838118 | 1378923.7 | 4.525217
275.62 | 4.49594232 | 2.89901104 | 1321079.0 | 4.498948
277.22 | 4.50590836 | 2.78889445 | 1263563.8 | 4.472982
278.82 | 4.5044057 | 2.68088693 | 1207658.7 | 4.447314
280.42 | 4.49221797 | 2.57745354 | 1154440.4 | 4.421939
282.02 | 4.47074676 | 2.48047185 | 1104699.2 | 4.396851
283.62 | 4.44169064 | 2.39119246 | 1058930.2 | 4.372047
285.22 | 4.40682606 | 2.31030042 | 1017368.1 | 4.347521
286.82 | 4.36784608 | 2.23801179 | 980037.2 | 4.323269
288.42 | 4.32627756 | 2.17417384 | 946800.6 | 4.299286
290.03 | 4.28342319 | 2.11838172 | 917383.5 | 4.27542
291.63 | 4.24035083 | 2.07005497 | 891536.9 | 4.251963
293.23 | 4.19790775 | 2.02851727 | 868880.3 | 4.228762
294.83 | 4.15672633 | 1.99305598 | 849058.2 | 4.205814
296.43 | 4.11726417 | 1.96295632 | 831721.9 | 4.183112
298.03 | 4.07982479 | 1.93753808 | 816544.6 | 4.160655
299.63 | 4.04459155 | 1.91616903 | 803226.7 | 4.138437
301.23 | 4.01164836 | 1.89827678 | 791500.1 | 4.116456
302.84 | 3.98100874 | 1.88335242 | 781102.4 | 4.094571
304.44 | 3.95262825 | 1.87095258 | 771881.6 | 4.073052
306.04 | 3.92642393 | 1.86069463 | 763636.3 | 4.051758
307.64 | 3.90229334 | 1.85225138 | 756217.6 | 4.030685
309.24 | 3.88011217 | 1.84534988 | 749501.8 | 4.009831
310.84 | 3.85975107 | 1.83976306 | 743386.4 | 3.989191
312.44 | 3.84108237 | 1.83530389 | 737787 | 3.968762
314.05 | 3.82397054 | 1.83182557 | 732613.6 | 3.948416
315.65 | 3.80829765 | 1.82920687 | 727858 | 3.928402
317.25 | 3.79395209 | 1.82735365 | 723453.5 | 3.908589
318.85 | 3.78083071 | 1.82619411 | 719366.4 | 3.888976
320.45 | 3.7688411 | 1.82567409 | 715570.8 | 3.869558
322.05 | 3.75790361 | 1.82575318 | 712046.6 | 3.850334
323.65 | 3.74794992 | 1.82640243 | 708778.4 | 3.831299
325.25 | 3.7389231 | 1.82760116 | 705754.7 | 3.812452
326.85 | 3.73077277 | 1.82933743 | 702967.1 | 3.793789
328.45 | 3.72346105 | 1.83160263 | 700408.9 | 3.775308
330.05 | 3.71696151 | 1.83439021 | 698074.3 | 3.757007
331.66 | 3.71125277 | 1.83769722 | 695937.9 | 3.738769
333.26 | 3.70632232 | 1.84152104 | 694037.8 | 3.720819
334.86 | 3.70215943 | 1.84586174 | 692349.7 | 3.70304
336.46 | 3.69876697 | 1.85071516 | 690869.1 | 3.685431
338.06 | 3.69614697 | 1.85607936 | 689592.3 | 3.667988
339.66 | 3.69431021 | 1.86194907 | 688514.4 | 3.65071
341.26 | 3.69326942 | 1.86831886 | 687630.7 | 3.633593
342.86 | 3.69304002 | 1.87518176 | 686935.9 | 3.616637
344.46 | 3.69364406 | 1.88252753 | 686423.6 | 3.599837
346.05 | 3.69510185 | 1.89034596 | 686107.4 | 3.583297
347.65 | 3.69744361 | 1.89862164 | 685939.5 | 3.566806
349.25 | 3.70069338 | 1.90734104 | 685932.8 | 3.550465
350.85 | 3.70488572 | 1.91648423 | 686077.9 | 3.534274
352.45 | 3.71004984 | 1.92603331 | 686366.2 | 3.51823
354.05 | 3.7162263 | 1.93596318 | 686787.1 | 3.50233
355.65 | 3.72344486 | 1.94625301 | 687331.3 | 3.486574
357.25 | 3.73175347 | 1.95687142 | 687986.1 | 3.470959
358.84 | 3.74119064 | 1.96779068 | 688759.6 | 3.455579
360.44 | 3.75180355 | 1.97897713 | 689600.3 | 3.44024
362.04 | 3.76364372 | 1.99039322 | 690513.2 | 3.425036
363.64 | 3.77676587 | 2.0019977 | 691483.1 | 3.409966
365.24 | 3.79122647 | 2.01374574 | 692493.9 | 3.395028
366.83 | 3.80709281 | 2.02558257 | 693545.2 | 3.380312
368.43 | 3.8244357 | 2.0374461 | 694577.6 | 3.365633
370.03 | 3.84333707 | 2.04926007 | 695584.3 | 3.35108
371.62 | 3.86387907 | 2.06093513 | 696554.1 | 3.336742
373.22 | 3.88615365 | 2.07235754 | 697412 | 3.322437
374.82 | 3.91025232 | 2.08338949 | 698131.7 | 3.308255
376.41 | 3.93626501 | 2.09385796 | 698675.8 | 3.29428
378.01 | 3.96426316 | 2.10355469 | 698940.4 | 3.280336
379.6 | 3.99430066 | 2.1122244 | 698881.4 | 3.266596
381.2 | 4.02637728 | 2.11957502 | 698369.9 | 3.252886
382.79 | 4.06043466 | 2.12527575 | 697339.6 | 3.239374
384.39 | 4.09632218 | 2.12898222 | 695648.1 | 3.22589
385.99 | 4.13378085 | 2.13037004 | 693216.1 | 3.212518
387.58 | 4.17244741 | 2.12918129 | 689987 | 3.199339
389.17 | 4.2118731 | 2.12528506 | 685910.5 | 3.186268
390.77 | 4.2515869 | 2.11872151 | 680992.5 | 3.173222
392.36 | 4.29119926 | 2.10970329 | 675345.9 | 3.160363
393.96 | 4.33048119 | 2.09857042 | 669053.8 | 3.147528
395.55 | 4.3694318 | 2.08567384 | 662269.3 | 3.134875
397.14 | 4.40825709 | 2.07123738 | 655052.2 | 3.122325
398.74 | 4.44726054 | 2.05524859 | 647387.3 | 3.109796
400.33 | 4.48668269 | 2.03742807 | 639225.1 | 3.097445
401.92 | 4.52654536 | 2.01730368 | 630407.4 | 3.085191
403.52 | 4.56656614 | 1.99436436 | 620767.7 | 3.072958
405.11 | 4.60616893 | 1.96823958 | 610231.5 | 3.060897
406.7 | 4.64459625 | 1.93883488 | 598764.8 | 3.04893
408.29 | 4.68105787 | 1.90639855 | 586454.9 | 3.037057
409.89 | 4.71490216 | 1.8714962 | 573470.7 | 3.025202
411.48 | 4.74573305 | 1.83493286 | 560094.2 | 3.013512
413.07 | 4.77349763 | 1.79763136 | 546596.2 | 3.001913
414.66 | 4.79852398 | 1.76048502 | 533248.7 | 2.990402
416.25 | 4.82149831 | 1.72421473 | 520267.6 | 2.978979
417.84 | 4.84340151 | 1.68920775 | 507764.9 | 2.967643
419.43 | 4.86536743 | 1.65539329 | 495714.2 | 2.956393
421.02 | 4.88847618 | 1.62216389 | 483929 | 2.945228
422.61 | 4.91351031 | 1.58839293 | 472071.5 | 2.934147
424.2 | 4.94070144 | 1.55259242 | 459702 | 2.923149
425.79 | 4.96958721 | 1.51317359 | 446357.6 | 2.912234
427.38 | 4.99898733 | 1.46879003 | 431653.4 | 2.901399
428.97 | 5.02717355 | 1.4186384 | 415369.3 | 2.890645
430.56 | 5.05215361 | 1.36266837 | 397508.2 | 2.87997
432.15 | 5.07202566 | 1.30161077 | 378299.9 | 2.869374
433.74 | 5.08529214 | 1.23685556 | 358161.7 | 2.858856
435.33 | 5.09106524 | 1.17020229 | 337623 | 2.848414
436.92 | 5.08914325 | 1.1035672 | 317238.9 | 2.838048
438.51 | 5.0799402 | 1.03872618 | 297516.6 | 2.827758
440.1 | 5.06434439 | 0.977113511 | 278858.1 | 2.817541
441.69 | 5.04351986 | 0.919733616 | 261537.6 | 2.807399
443.27 | 5.018725 | 0.867152243 | 245706.5 | 2.797392
444.86 | 4.99116478 | 0.819547974 | 231387.9 | 2.787394
446.45 | 4.96189618 | 0.776808327 | 218539.9 | 2.777467
448.04 | 4.93178459 | 0.738626329 | 207060.7 | 2.76761
449.62 | 4.90149604 | 0.704581656 | 196822.8 | 2.757884
451.21 | 4.87151908 | 0.674214792 | 187676.2 | 2.748166
452.8 | 4.84218954 | 0.647063645 | 179485.9 | 2.738516
454.39 | 4.81372561 | 0.622694455 | 172121.8 | 2.728933
455.97 | 4.78625495 | 0.600713518 | 165470.6 | 2.719477
457.56 | 4.75983835 | 0.580775287 | 159422.5 | 2.710027
459.15 | 4.73448956 | 0.562577044 | 153892.4 | 2.700642
460.73 | 4.71018941 | 0.545861746 | 148807.8 | 2.691381
462.32 | 4.68689473 | 0.530411233 | 144098.6 | 2.682125
463.91 | 4.66454931 | 0.51604436 | 139715 | 2.672932
465.49 | 4.6430889 | 0.502611343 | 135616.2 | 2.66386
467.08 | 4.62244464 | 0.489990072 | 131760.6 | 2.654791
468.66 | 4.60255048 | 0.47808319 | 128125.4 | 2.645841
470.25 | 4.58334232 | 0.46681292 | 124682 | 2.636895
471.84 | 4.5647609 | 0.456118746 | 121415.1 | 2.628009
473.42 | 4.54675547 | 0.445953384 | 118313 | 2.619239
475.01 | 4.52927936 | 0.436280599 | 115359.3 | 2.610471
476.59 | 4.51229628 | 0.427070522 | 112549.7 | 2.601817
478.18 | 4.49577453 | 0.418299961 | 109871.8 | 2.593166
479.76 | 4.4796885 | 0.409949208 | 107323.7 | 2.584626
481.35 | 4.46401971 | 0.401999508 | 104894.9 | 2.576088
482.93 | 4.4487521 | 0.39443414 | 102584.1 | 2.56766
484.52 | 4.43387273 | 0.387236302 | 100381.6 | 2.559234
486.1 | 4.41937282 | 0.380388559 | 98285.96 | 2.550915
487.69 | 4.40524271 | 0.373873774 | 96287.7 | 2.542599
489.27 | 4.39147564 | 0.367673692 | 94385.14 | 2.534388
490.86 | 4.37806459 | 0.361770247 | 92568.84 | 2.526179
492.44 | 4.3650032 | 0.356144718 | 90837.01 | 2.518073
494.03 | 4.352283 | 0.350778839 | 89180.46 | 2.509969
495.61 | 4.33989586 | 0.345654577 | 87597.54 | 2.501967
497.19 | 4.32783511 | 0.340754443 | 86081.29 | 2.494016
498.78 | 4.31608858 | 0.336061529 | 84625.14 | 2.486066
500.36 | 4.30465039 | 0.331559975 | 83227.94 | 2.478216
501.95 | 4.29350744 | 0.327234786 | 81882.04 | 2.470366
503.53 | 4.28265086 | 0.323072192 | 80586.79 | 2.462614
505.12 | 4.27206964 | 0.319059387 | 79335.32 | 2.454862
506.7 | 4.26175335 | 0.315185121 | 78127.59 | 2.447207
508.28 | 4.25169064 | 0.311438743 | 76958.97 | 2.4396
509.87 | 4.24187137 | 0.307810931 | 75825.31 | 2.431992
511.45 | 4.23228558 | 0.304293404 | 74727.25 | 2.424479
513.04 | 4.22292193 | 0.300879101 | 73659.78 | 2.416966
514.62 | 4.21377171 | 0.297561421 | 72623.91 | 2.409545
516.2 | 4.20482666 | 0.294334842 | 71616.54 | 2.40217
517.79 | 4.19607549 | 0.291194442 | 70634.86 | 2.394793
519.37 | 4.18751178 | 0.288135994 | 69680.35 | 2.387508
520.96 | 4.17912682 | 0.285155905 | 68749.2 | 2.380221
522.54 | 4.17091372 | 0.282250974 | 67843.08 | 2.373024
524.12 | 4.16286604 | 0.279418415 | 66959.77 | 2.36587
525.71 | 4.15497686 | 0.276655748 | 66097.21 | 2.358715
527.29 | 4.1472395 | 0.273961002 | 65257.26 | 2.351647
528.88 | 4.13964989 | 0.271332096 | 64436.76 | 2.344577
530.46 | 4.13220284 | 0.268767441 | 63637.58 | 2.337594
532.05 | 4.12489296 | 0.266265443 | 62856.76 | 2.330608
533.63 | 4.11771653 | 0.263824642 | 62096.16 | 2.323707
535.21 | 4.11066929 | 0.26144381 | 61354.13 | 2.316848
536.8 | 4.10374779 | 0.259121498 | 60629.02 | 2.309985
538.38 | 4.09694802 | 0.256856702 | 59922.73 | 2.303206
539.97 | 4.09026694 | 0.254648063 | 59232.54 | 2.296424
541.55 | 4.08370254 | 0.252494541 | 58560.27 | 2.289724
543.14 | 4.07725134 | 0.250394888 | 57903.3 | 2.283021
544.72 | 4.07091088 | 0.248348031 | 57263.39 | 2.276399
546.31 | 4.06467894 | 0.246352766 | 56638 | 2.269774
547.89 | 4.05855277 | 0.244408057 | 56028.86 | 2.263228
549.48 | 4.05253143 | 0.24251263 | 55433.48 | 2.256679
551.06 | 4.04661186 | 0.240665466 | 54853.52 | 2.250209
552.65 | 4.04079297 | 0.238865301 | 54286.59 | 2.243735
554.23 | 4.03507242 | 0.237111062 | 53734.28 | 2.237338
555.82 | 4.02944926 | 0.235401408 | 53194.23 | 2.230938
557.4 | 4.02392096 | 0.233735338 | 52668.03 | 2.224614
558.99 | 4.01848659 | 0.232111497 | 52153.36 | 2.218287
560.57 | 4.01314528 | 0.230528771 | 51651.74 | 2.212034
562.16 | 4.0078948 | 0.228985941 | 51160.94 | 2.205778
563.74 | 4.00273346 | 0.227481753 | 50682.42 | 2.199596
565.33 | 3.99766104 | 0.226014982 | 50214 | 2.193409
566.91 | 3.99267518 | 0.224584462 | 49757.12 | 2.187296
568.5 | 3.9877762 | 0.223188821 | 49309.61 | 2.181179
570.09 | 3.98296158 | 0.221826957 | 48872.05 | 2.175095
571.67 | 3.97822971 | 0.220497605 | 48444.91 | 2.169084
573.26 | 3.97358193 | 0.219199445 | 48026.11 | 2.163067
574.85 | 3.96901474 | 0.217931318 | 47616.2 | 2.157084
576.43 | 3.96452824 | 0.216691966 | 47215.64 | 2.151172
578.02 | 3.96012079 | 0.215480101 | 46822.43 | 2.145254
579.61 | 3.95579177 | 0.214294546 | 46437.08 | 2.13937
581.19 | 3.95153944 | 0.213134066 | 46060.05 | 2.133554
582.78 | 3.94736365 | 0.211997389 | 45689.41 | 2.127733
584.37 | 3.94326305 | 0.210883297 | 45325.64 | 2.121943
585.96 | 3.93923631 | 0.209790592 | 44968.43 | 2.116185
587.54 | 3.93528298 | 0.208718029 | 44618.21 | 2.110495
589.13 | 3.93140127 | 0.207664404 | 44273.16 | 2.104799
590.72 | 3.92759154 | 0.206628512 | 43933.74 | 2.099133
592.31 | 3.92385091 | 0.20560918 | 43599.66 | 2.093498
593.9 | 3.92017929 | 0.204605177 | 43270.6 | 2.087894
595.48 | 3.91657543 | 0.2036154 | 42947.02 | 2.082354
597.07 | 3.91303923 | 0.202638562 | 42627.17 | 2.076808
598.66 | 3.9095694 | 0.20167351 | 42311.48 | 2.071293
600.25 | 3.90616413 | 0.200719164 | 41999.71 | 2.065806
601.84 | 3.90282455 | 0.199774235 | 41691.55 | 2.060348
603.43 | 3.89954777 | 0.198837716 | 41386.77 | 2.054919
605.02 | 3.89633302 | 0.197908435 | 41085.09 | 2.049519
606.61 | 3.89317997 | 0.196985274 | 40786.26 | 2.044147
608.2 | 3.89008727 | 0.196067078 | 40490.01 | 2.038803
609.79 | 3.88705361 | 0.195152833 | 40196.13 | 2.033487
611.38 | 3.88407828 | 0.194241441 | 39904.36 | 2.028199
612.97 | 3.88116037 | 0.19333176 | 39614.45 | 2.022938
614.56 | 3.87829775 | 0.192422818 | 39326.19 | 2.017704
616.15 | 3.87549039 | 0.191513549 | 39039.36 | 2.012497
617.74 | 3.87273699 | 0.190602868 | 38753.72 | 2.007317
619.33 | 3.87003569 | 0.189689855 | 38469.06 | 2.002164
620.92 | 3.86738539 | 0.188773472 | 38185.19 | 1.997037
622.51 | 3.86478549 | 0.1878527 | 37901.88 | 1.991936
624.11 | 3.86223478 | 0.186926528 | 37618.32 | 1.986829
625.7 | 3.85973159 | 0.185994077 | 37335.55 | 1.98178
627.29 | 3.85727556 | 0.185054323 | 37052.76 | 1.976757
628.88 | 3.8548641 | 0.184106356 | 36769.75 | 1.971759
630.48 | 3.85249691 | 0.183149268 | 36485.77 | 1.966755
632.07 | 3.850173 | 0.182182061 | 36201.79 | 1.961808
633.66 | 3.84789048 | 0.181203922 | 35917.07 | 1.956885
635.25 | 3.84564794 | 0.180213888 | 35631.43 | 1.951987
636.85 | 3.8434445 | 0.179211078 | 35344.13 | 1.947083
638.44 | 3.84127871 | 0.178194609 | 35056.14 | 1.942234
640.04 | 3.83914946 | 0.177163578 | 34766.18 | 1.937379
641.63 | 3.83705447 | 0.176117104 | 34475.18 | 1.932578
643.22 | 3.83499323 | 0.175054322 | 34182.43 | 1.927801
644.82 | 3.83296375 | 0.173974321 | 33887.25 | 1.923017
646.41 | 3.83096433 | 0.172876162 | 33590.52 | 1.918287
648.01 | 3.82899396 | 0.171758932 | 33291.03 | 1.913551
649.6 | 3.8270506 | 0.170621748 | 32989.67 | 1.908867
651.2 | 3.82513177 | 0.169463609 | 32685.24 | 1.904177
652.79 | 3.82323708 | 0.168283513 | 32378.57 | 1.899539
654.39 | 3.82136313 | 0.167080526 | 32068.51 | 1.894894
655.98 | 3.81950867 | 0.165853597 | 31755.86 | 1.890302
657.58 | 3.81767056 | 0.164601733 | 31439.49 | 1.885702
659.18 | 3.81584662 | 0.163323884 | 31119.69 | 1.881125
660.77 | 3.8140341 | 0.162019018 | 30796.78 | 1.876599
662.37 | 3.81223002 | 0.160686164 | 30469.65 | 1.872065
663.97 | 3.81042989 | 0.159324334 | 30138.62 | 1.867554
665.56 | 3.80863061 | 0.157932772 | 29804.01 | 1.863093
667.16 | 3.80682639 | 0.156510905 | 29464.85 | 1.858625
668.76 | 3.80501255 | 0.155058776 | 29121.63 | 1.854178
670.35 | 3.80318215 | 0.153577255 | 28774.97 | 1.84978
671.95 | 3.80132809 | 0.152068411 | 28424.43 | 1.845375
673.55 | 3.7994432 | 0.1505363 | 28071.2 | 1.840992
675.15 | 3.79752027 | 0.148987091 | 27716.48 | 1.836629
676.75 | 3.79555292 | 0.14742919 | 27361.81 | 1.832287
678.34 | 3.79353704 | 0.145872962 | 27009.53 | 1.827992
679.94 | 3.79147223 | 0.144329856 | 26660.93 | 1.82369
681.54 | 3.78936053 | 0.142811182 | 26318.46 | 1.819409
683.14 | 3.78720616 | 0.14132689 | 25983.92 | 1.815148
684.74 | 3.78501726 | 0.139884691 | 25658.67 | 1.810906
686.34 | 3.78280074 | 0.13848966 | 25343.56 | 1.806685
687.94 | 3.78056549 | 0.137144286 | 25038.99 | 1.802483
689.54 | 3.77831807 | 0.135849186 | 24744.99 | 1.7983
691.14 | 3.77606356 | 0.134603806 | 24461.38 | 1.794137
692.74 | 3.77380721 | 0.133407056 | 24187.9 | 1.789993
694.34 | 3.77155206 | 0.132257924 | 23924.3 | 1.785869
695.94 | 3.76930092 | 0.13115556 | 23670.34 | 1.781763
697.54 | 3.76705543 | 0.130099498 | 23425.89 | 1.777676
699.14 | 3.76481849 | 0.12908953 | 23190.84 | 1.773608
700.74 | 3.76259174 | 0.128125602 | 22965.12 | 1.769558
702.34 | 3.76037775 | 0.127207778 | 22748.66 | 1.765527
703.94 | 3.75817937 | 0.126336089 | 22541.43 | 1.761514
705.54 | 3.75599848 | 0.125510543 | 22343.35 | 1.757519
707.14 | 3.75383682 | 0.12473105 | 22154.34 | 1.753542
708.74 | 3.7516987 | 0.123997306 | 21974.29 | 1.749584
710.34 | 3.74958521 | 0.12330895 | 21803.09 | 1.745643
711.94 | 3.74750079 | 0.122665351 | 21640.54 | 1.74172
713.54 | 3.7454466 | 0.122065741 | 21486.47 | 1.737814
715.14 | 3.74342637 | 0.121509102 | 21340.64 | 1.733926
716.74 | 3.74144246 | 0.120994201 | 21202.77 | 1.730056
718.35 | 3.73949795 | 0.120519611 | 21072.27 | 1.726178
719.95 | 3.73759556 | 0.12008364 | 20949.38 | 1.722342
721.55 | 3.73573682 | 0.119684419 | 20833.43 | 1.718523
723.15 | 3.73392465 | 0.119319863 | 20724.02 | 1.71472
724.75 | 3.73216153 | 0.118987665 | 20620.7 | 1.710935
726.35 | 3.73044933 | 0.11868534 | 20523 | 1.707166
727.95 | 3.7287904 | 0.118410236 | 20430.42 | 1.703414
729.56 | 3.72718593 | 0.118159566 | 20342.18 | 1.699655
731.16 | 3.72563795 | 0.117930381 | 20258.3 | 1.695935
732.76 | 3.72414705 | 0.117719656 | 20177.94 | 1.692232
734.36 | 3.7227153 | 0.117524231 | 20100.55 | 1.688545
735.96 | 3.72134297 | 0.117340911 | 20025.57 | 1.684874
737.56 | 3.72003103 | 0.117166435 | 19952.42 | 1.681219
739.16 | 3.71877928 | 0.116997541 | 19880.53 | 1.67758
740.77 | 3.71758898 | 0.116830904 | 19809.07 | 1.673934
742.37 | 3.71645878 | 0.116663293 | 19738.01 | 1.670326
743.97 | 3.71538921 | 0.116491432 | 19666.55 | 1.666734
745.57 | 3.71437965 | 0.116312127 | 19594.14 | 1.663157
747.17 | 3.71342911 | 0.116122271 | 19520.27 | 1.659596
748.77 | 3.71253743 | 0.115918783 | 19444.42 | 1.656049
750.37 | 3.71170271 | 0.115698733 | 19366.13 | 1.652518
751.97 | 3.71092397 | 0.115459264 | 19284.92 | 1.649002
753.57 | 3.7102002 | 0.115197638 | 19200.37 | 1.645501
755.17 | 3.7095293 | 0.114911275 | 19112.06 | 1.642014
756.77 | 3.70891012 | 0.114597665 | 19019.61 | 1.638543
758.37 | 3.70834124 | 0.114254478 | 18922.64 | 1.635086
759.97 | 3.70781968 | 0.113879549 | 18820.84 | 1.631643
761.57 | 3.70734491 | 0.113470761 | 18713.88 | 1.628215
763.17 | 3.70691448 | 0.113026217 | 18601.48 | 1.624802
764.77 | 3.70652612 | 0.112544146 | 18483.39 | 1.621403
766.37 | 3.70617798 | 0.11202288 | 18359.37 | 1.618017
767.97 | 3.70586856 | 0.111460836 | 18229.2 | 1.614646
769.57 | 3.70559572 | 0.11085661 | 18092.69 | 1.611289
771.16 | 3.70535616 | 0.110208872 | 17949.89 | 1.607967
772.76 | 3.70515036 | 0.109516274 | 17800.15 | 1.604638
774.36 | 3.70497495 | 0.108777693 | 17643.57 | 1.601322
775.96 | 3.70482819 | 0.107991907 | 17480 | 1.598021
777.55 | 3.70470897 | 0.1071578 | 17309.52 | 1.594753
779.15 | 3.70461455 | 0.106274259 | 17131.55 | 1.591478
780.75 | 3.7045438 | 0.10534011 | 16946.16 | 1.588216
782.34 | 3.70449453 | 0.104354173 | 16753.44 | 1.584989
783.94 | 3.70446657 | 0.103315186 | 16552.78 | 1.581754
785.53 | 3.70445667 | 0.102221871 | 16344.46 | 1.578552
787.13 | 3.70446376 | 0.101072796 | 16127.89 | 1.575343
788.72 | 3.70448663 | 0.099866458 | 15903.27 | 1.572168
790.32 | 3.70452299 | 0.0986011891 | 15669.99 | 1.568985
791.91 | 3.70457089 | 0.0972752895 | 15428.24 | 1.565835
793.5 | 3.70462875 | 0.0958867867 | 15177.54 | 1.562697
795.1 | 3.70469474 | 0.0944336429 | 14917.45 | 1.559552
796.69 | 3.70476583 | 0.0929136498 | 14648.05 | 1.55644
798.28 | 3.70484008 | 0.0913244574 | 14368.83 | 1.55334
799.87 | 3.70491487 | 0.089663475 | 14079.45 | 1.550252
801.46 | 3.70498709 | 0.0879281148 | 13779.57 | 1.547176
803.05 | 3.70505299 | 0.0861154981 | 13468.78 | 1.544113
804.64 | 3.70510949 | 0.0842226886 | 13146.71 | 1.541062
806.23 | 3.70515249 | 0.0822466417 | 12812.94 | 1.538023
807.82 | 3.70517703 | 0.080184084 | 12467.04 | 1.534995
809.41 | 3.70517745 | 0.0780317568 | 12108.56 | 1.53198
810.99 | 3.7051484 | 0.0757862277 | 11737.2 | 1.528995
812.58 | 3.7050833 | 0.0734440721 | 11352.21 | 1.526004
814.16 | 3.70497439 | 0.0710018362 | 10953.41 | 1.523042
815.75 | 3.70481405 | 0.0684558997 | 10540.07 | 1.520074
817.33 | 3.70459107 | 0.0658029357 | 10112.01 | 1.517135
818.92 | 3.70429468 | 0.0630397659 | 9668.581 | 1.514189
820.5 | 3.7039118 | 0.0601637531 | 9209.71 | 1.511274
822.08 | 3.70342778 | 0.057173402 | 8735.134 | 1.508369
823.66 | 3.70282343 | 0.0540687724 | 8244.953 | 1.505476
825.24 | 3.70207907 | 0.0508520426 | 7739.587 | 1.502593
826.82 | 3.70117257 | 0.0475290776 | 7220.014 | 1.499722
828.4 | 3.70007856 | 0.0441108945 | 6687.987 | 1.496861
829.98 | 3.69877257 | 0.0406135405 | 6146.004 | 1.494012
831.55 | 3.69722849 | 0.0370608162 | 5597.785 | 1.491191
833.13 | 3.69542548 | 0.0334834451 | 5047.857 | 1.488363
834.7 | 3.6933463 | 0.0299193346 | 4502.059 | 1.485564
836.28 | 3.69098191 | 0.0264122459 | 3966.827 | 1.482757
837.85 | 3.6883322 | 0.0230106445 | 3449.468 | 1.479979
839.42 | 3.68541073 | 0.0197634953 | 2957.155 | 1.47721
840.99 | 3.68224005 | 0.0167181398 | 2496.817 | 1.474453
842.56 | 3.67885576 | 0.0139153476 | 2074.354 | 1.471705
844.13 | 3.67530223 | 0.0113875284 | 1694.376 | 1.468968
845.7 | 3.67162946 | 0.00915574236 | 1359.774 | 1.466241
847.26 | 3.66789004 | 0.00722835633 | 1071.55 | 1.463541
848.83 | 3.66413671 | 0.00560130604 | 828.8162 | 1.460834
850.39 | 3.66041533 | 0.00425937627 | 629.0968 | 1.458154
851.95 | 3.65676774 | 0.00317841045 | 468.5819 | 1.455484
853.52 | 3.65322462 | 0.00232814895 | 342.5995 | 1.452807
855.08 | 3.6498077 | 0.00167506536 | 246.0451 | 1.450157
856.63 | 3.64653081 | 0.00118501738 | 173.7485 | 1.447533
858.19 | 3.64339928 | 0.000825720173 | 120.8479 | 1.444901
859.75 | 3.64041188 | 0.00056808192 | 82.99051 | 1.44228
861.3 | 3.63756248 | 0.00038720319 | 56.46432 | 1.439684
862.86 | 3.6348435 | 0.000262637407 | 38.23014 | 1.437081
864.41 | 3.6322432 | 0.00017831346 | 25.9092 | 1.434504
865.96 | 3.62975185 | 0.000121994361 | 17.69423 | 1.431937
867.51 | 3.62735787 | 8.471884e-05 | 12.26578 | 1.429378
869.05 | 3.62505268 | 6.01208892e-05 | 8.689009 | 1.426845
870.6 | 3.62282605 | 4.38080817e-05 | 6.320118 | 1.424305
872.14 | 3.62067117 | 3.28449698e-05 | 4.730122 | 1.42179
873.69 | 3.61858127 | 2.5308916e-05 | 3.638361 | 1.419268
875.23 | 3.61654979 | 1.99735646e-05 | 2.866309 | 1.41677
876.77 | 3.61457293 | 1.60682712e-05 | 2.301829 | 1.414282
878.3 | 3.61264571 | 1.31128008e-05 | 1.875177 | 1.411818
879.84 | 3.61076473 | 1.08104483e-05 | 1.543226 | 1.409347
881.37 | 3.60892728 | 8.97437986e-06 | 1.278898 | 1.406901
882.91 | 3.60712994 | 7.48531324e-06 | 1.064837 | 1.404447
884.44 | 3.60537082 | 6.26369267e-06 | 0.8895118 | 1.402017
885.97 | 3.6036476 | 5.25399615e-06 | 0.7448355 | 1.399596
887.49 | 3.60195853 | 4.41597522e-06 | 0.6249608 | 1.397199
889.02 | 3.60030167 | 3.71869446e-06 | 0.525374 | 1.394794
890.54 | 3.59867546 | 3.13775741e-06 | 0.4425431 | 1.392414
892.06 | 3.59707881 | 2.65369517e-06 | 0.3736342 | 1.390041
893.58 | 3.59551027 | 2.24986207e-06 | 0.3162366 | 1.387677
895.1 | 3.59396841 | 1.91309668e-06 | 0.2684448 | 1.38532
896.61 | 3.59245245 | 1.63180477e-06 | 0.2285884 | 1.382987
898.13 | 3.59096115 | 1.39721559e-06 | 0.1953952 | 1.380646
899.64 | 3.58949404 | 1.20111494e-06 | 0.1676893 | 1.378329
901.14 | 3.58804964 | 1.03697065e-06 | 0.1445319 | 1.376035
902.65 | 3.58662735 | 8.99502899e-07 | 0.1251621 | 1.373733
904.15 | 3.5852271 | 7.84184667e-07 | 0.108935 | 1.371454
905.66 | 3.58384718 | 6.87124334e-07 | 0.09529273 | 1.369167
907.15 | 3.58248678 | 6.05179178e-07 | 0.08379045 | 1.366918
908.65 | 3.58114678 | 5.35862661e-07 | 0.07407071 | 1.364662
910.15 | 3.57982531 | 4.77112989e-07 | 0.06584123 | 1.362413
911.64 | 3.57852262 | 4.26993503e-07 | 0.05882847 | 1.360186
913.13 | 3.5772369 | 3.840802e-07 | 0.0528298 | 1.357967
914.62 | 3.5759694 | 3.47253066e-07 | 0.04768645 | 1.355754
916.1 | 3.57471813 | 3.15252802e-07 | 0.04322208 | 1.353564
917.58 | 3.57348392 | 2.87624221e-07 | 0.03937052 | 1.351381
919.06 | 3.57226469 | 2.6343721e-07 | 0.03600169 | 1.349205
920.54 | 3.57106191 | 2.42194887e-07 | 0.03304547 | 1.347035
922.01 | 3.56987397 | 2.23494181e-07 | 0.0304453 | 1.344888
923.48 | 3.56870101 | 2.0684448e-07 | 0.02813235 | 1.342747
924.95 | 3.5675429 | 1.91883149e-07 | 0.02605603 | 1.340613
926.42 | 3.56639911 | 1.78566127e-07 | 0.02420922 | 1.338486
927.88 | 3.56526924 | 1.66458931e-07 | 0.02253227 | 1.33638
929.34 | 3.56415227 | 1.55476591e-07 | 0.02101261 | 1.33428
930.8 | 3.56304923 | 1.45560837e-07 | 0.01964164 | 1.332187
932.25 | 3.56195921 | 1.36451783e-07 | 0.01838385 | 1.330115
933.7 | 3.56088173 | 1.28019886e-07 | 0.01722105 | 1.32805
935.15 | 3.55981682 | 1.20375271e-07 | 0.0161676 | 1.32599
936.59 | 3.55876438 | 1.13200394e-07 | 0.01518057 | 1.323952
938.03 | 3.55772381 | 1.06771918e-07 | 0.01429651 | 1.321919
939.47 | 3.55669494 | 1.00571068e-07 | 0.01344559 | 1.319893
940.91 | 3.55567824 | 9.47237455e-08 | 0.01264446 | 1.317873
942.34 | 3.55467286 | 8.94546356e-08 | 0.01192298 | 1.315873
943.77 | 3.55367865 | 8.44671125e-08 | 0.01124116 | 1.313879
945.19 | 3.55269478 | 7.96705499e-08 | 0.01058689 | 1.311906
946.61 | 3.55172281 | 7.52775043e-08 | 0.00998812 | 1.309938
948.03 | 3.55076107 | 7.1385499e-08 | 0.009457526 | 1.307975
949.45 | 3.54980958 | 6.74611255e-08 | 0.008924238 | 1.306019
950.86 | 3.54886872 | 6.38326805e-08 | 0.008431719 | 1.304083
952.26 | 3.54793789 | 6.04205231e-08 | 0.007969271 | 1.302165
953.67 | 3.54701729 | 5.71901768e-08 | 0.007532046 | 1.30024
955.07 | 3.54610638 | 5.41779443e-08 | 0.00712487 | 1.298334
956.46 | 3.54520516 | 5.13239112e-08 | 0.006739731 | 1.296447
957.86 | 3.54431355 | 4.87157912e-08 | 0.006387889 | 1.294552
959.25 | 3.54343157 | 4.60929366e-08 | 0.006035208 | 1.292677
960.63 | 3.54255877 | 4.37127527e-08 | 0.005715334 | 1.29082
962.01 | 3.54169517 | 4.14488497e-08 | 0.005411561 | 1.288968
963.39 | 3.54084051 | 3.94117292e-08 | 0.005138224 | 1.287122
964.76 | 3.53999455 | 3.73427541e-08 | 0.004861572 | 1.285294
966.13 | 3.5391579 | 3.54164386e-08 | 0.004604251 | 1.283471
967.49 | 3.5383297 | 3.35618264e-08 | 0.004357012 | 1.281667
968.85 | 3.5375099 | 3.18560145e-08 | 0.004129757 | 1.279868
970.21 | 3.53669869 | 3.01938243e-08 | 0.003908787 | 1.278074
971.56 | 3.53589634 | 2.86529433e-08 | 0.003704156 | 1.276298
972.91 | 3.53510191 | 2.73304366e-08 | 0.003528284 | 1.274527
974.25 | 3.5343152 | 2.59131411e-08 | 0.003340714 | 1.272774
975.59 | 3.53353726 | 2.46199304e-08 | 0.003169634 | 1.271026
976.92 | 3.53276691 | 2.34161616e-08 | 0.003010553 | 1.269295
978.25 | 3.53200448 | 2.21742679e-08 | 0.002847011 | 1.26757
979.58 | 3.53125005 | 2.11476506e-08 | 0.002711514 | 1.265849
980.89 | 3.53050353 | 2.00587e-08 | 0.002568456 | 1.264158
982.21 | 3.52976431 | 1.91115206e-08 | 0.002443884 | 1.262459
983.52 | 3.52903258 | 1.82681667e-08 | 0.002332928 | 1.260778
984.83 | 3.52830837 | 1.7263779e-08 | 0.002201731 | 1.259101
986.13 | 3.52759115 | 1.64808343e-08 | 0.002099107 | 1.257441
987.42 | 3.52688222 | 1.56205927e-08 | 0.001986942 | 1.255798
988.71 | 3.5261801 | 1.49215446e-08 | 0.001895547 | 1.254159
990 | 3.52548475 | 1.42298736e-08 | 0.001805325 | 1.252525