## גיליון1
nm | n | k | α | E[ev]
250.06 | 2.54381706 | 4.8763955 | 2449313.3 | 4.95881
251.65 | 2.74996742 | 4.84735688 | 2419344.4 | 4.927479
253.25 | 2.95529303 | 4.79293005 | 2377066.2 | 4.896347
254.84 | 3.15454816 | 4.71113799 | 2321923.3 | 4.865798
256.44 | 3.34078254 | 4.60160985 | 2253791.1 | 4.835439
258.04 | 3.50608581 | 4.46669726 | 2174148.1 | 4.805457
259.63 | 3.6430702 | 4.31221057 | 2086098.1 | 4.776027
261.23 | 3.74670264 | 4.14712732 | 1993948.6 | 4.746775
262.83 | 3.81593436 | 3.98230308 | 1903044.8 | 4.717878
264.43 | 3.85429199 | 3.82824347 | 1818354.1 | 4.689332
266.03 | 3.86944854 | 3.69292434 | 1743530.0 | 4.661128
267.63 | 3.87124658 | 3.58001129 | 1680115.9 | 4.633262
269.22 | 3.86935373 | 3.48848628 | 1627493.8 | 4.605899
270.82 | 3.8710324 | 3.41369561 | 1583192.4 | 4.578687
272.42 | 3.88004961 | 3.34926081 | 1544186.0 | 4.551795
274.02 | 3.89682612 | 3.28904915 | 1507570.9 | 4.525217
275.62 | 3.91949404 | 3.22840917 | 1471185.7 | 4.498948
277.22 | 3.94507551 | 3.16466486 | 1433814.0 | 4.472982
278.82 | 3.97053892 | 3.0968525 | 1395038.6 | 4.447314
280.42 | 3.99335325 | 3.02525378 | 1355009.9 | 4.421939
282.02 | 4.01169102 | 2.95089485 | 1314206.1 | 4.396851
283.62 | 4.02445827 | 2.87510664 | 1273229.7 | 4.372047
285.22 | 4.03115875 | 2.79927667 | 1232694.6 | 4.347521
286.82 | 4.03176957 | 2.72467831 | 1193151.1 | 4.323269
288.42 | 4.02657793 | 2.65241665 | 1155063.9 | 4.299286
290.03 | 4.01606659 | 2.58340418 | 1118765.5 | 4.27542
291.63 | 4.00092789 | 2.51828881 | 1084583.5 | 4.251963
293.23 | 3.9818412 | 2.45757424 | 1052659.4 | 4.228762
294.83 | 3.95954448 | 2.40155886 | 1023083.8 | 4.205814
296.43 | 3.93477141 | 2.35037523 | 995874.7 | 4.183112
298.03 | 3.90821017 | 2.30402856 | 970996.2 | 4.160655
299.63 | 3.88043855 | 2.26244674 | 948380.7 | 4.138437
301.23 | 3.8520259 | 2.22543621 | 927911.5 | 4.116456
302.84 | 3.82345604 | 2.19275102 | 909422.6 | 4.094571
304.44 | 3.79510361 | 2.16412356 | 892832.5 | 4.073052
306.04 | 3.76730013 | 2.13924426 | 877954.1 | 4.051758
307.64 | 3.7402729 | 2.11781711 | 864639.9 | 4.030685
309.24 | 3.7142425 | 2.09951592 | 852733.2 | 4.009831
310.84 | 3.68933172 | 2.08405153 | 842095.2 | 3.989191
312.44 | 3.66565013 | 2.07113474 | 832590.3 | 3.968762
314.05 | 3.64320755 | 2.06053161 | 824081.4 | 3.948416
315.65 | 3.62207207 | 2.05198253 | 816502.5 | 3.928402
317.25 | 3.60223505 | 2.04528296 | 809732.2 | 3.908589
318.85 | 3.58365793 | 2.04025993 | 803690.3 | 3.888976
320.45 | 3.56632178 | 2.03674547 | 798300 | 3.869558
322.05 | 3.55019471 | 2.03459688 | 793495.9 | 3.850334
323.65 | 3.5352417 | 2.03369128 | 789221.8 | 3.831299
325.25 | 3.52138714 | 2.03394604 | 785437.7 | 3.812452
326.85 | 3.5086007 | 2.03526981 | 782101.5 | 3.793789
328.45 | 3.49685172 | 2.03758671 | 779177.6 | 3.775308
330.05 | 3.48610628 | 2.0408371 | 776637.3 | 3.757007
331.66 | 3.47629048 | 2.04499809 | 774443 | 3.738769
333.26 | 3.46739451 | 2.050021 | 772617.9 | 3.720819
334.86 | 3.45938683 | 2.05588029 | 771123.9 | 3.70304
336.46 | 3.45224697 | 2.06255301 | 769947.9 | 3.685431
338.06 | 3.44595185 | 2.07002566 | 769080.1 | 3.667988
339.66 | 3.44049625 | 2.0782809 | 768509.9 | 3.65071
341.26 | 3.43583628 | 2.08733123 | 768237.7 | 3.633593
342.86 | 3.43198654 | 2.09715968 | 768253.1 | 3.616637
344.46 | 3.42891787 | 2.10778304 | 768558.2 | 3.599837
346.05 | 3.42661343 | 2.11921957 | 769177.8 | 3.583297
347.65 | 3.42506469 | 2.13149647 | 770073.2 | 3.566806
349.25 | 3.42425921 | 2.14466322 | 771280.5 | 3.550465
350.85 | 3.42417646 | 2.15880411 | 772825.4 | 3.534274
352.45 | 3.42485034 | 2.17401085 | 774736.2 | 3.51823
354.05 | 3.42629256 | 2.1904419 | 777064 | 3.50233
355.65 | 3.42861612 | 2.2082529 | 779858.2 | 3.486574
357.25 | 3.43194115 | 2.22765915 | 783188.2 | 3.470959
358.84 | 3.43655687 | 2.24882212 | 787125.3 | 3.455579
360.44 | 3.44275964 | 2.2719311 | 791683.9 | 3.44024
362.04 | 3.45101839 | 2.29705789 | 796902.2 | 3.425036
363.64 | 3.46180683 | 2.3242177 | 802776.8 | 3.409966
365.24 | 3.47572548 | 2.35323375 | 809238.2 | 3.395028
366.83 | 3.49332359 | 2.38380449 | 816197.8 | 3.380312
368.43 | 3.51512334 | 2.41545157 | 823441.9 | 3.365633
370.03 | 3.54151221 | 2.44757649 | 830785.6 | 3.35108
371.62 | 3.57279739 | 2.47942839 | 837996.4 | 3.336742
373.22 | 3.60904721 | 2.51024071 | 844773.1 | 3.322437
374.82 | 3.65020507 | 2.53920163 | 850871.7 | 3.308255
376.41 | 3.69604386 | 2.56553123 | 856063.1 | 3.29428
378.01 | 3.74614814 | 2.58854885 | 860087.7 | 3.280336
379.6 | 3.80002512 | 2.60763944 | 862801.7 | 3.266596
381.2 | 3.85705934 | 2.62232052 | 864017.5 | 3.252886
382.79 | 3.91657041 | 2.63222782 | 863679.3 | 3.239374
384.39 | 3.97778718 | 2.63714864 | 861692.2 | 3.22589
385.99 | 4.03976038 | 2.63708765 | 858100.5 | 3.212518
387.58 | 4.10226013 | 2.63362656 | 853458.6 | 3.199339
389.17 | 4.16640159 | 2.62480212 | 847123.7 | 3.186268
390.77 | 4.23024282 | 2.61049666 | 839057.2 | 3.173222
392.36 | 4.29302278 | 2.59110051 | 829448 | 3.160363
393.96 | 4.35414222 | 2.56702024 | 818402.2 | 3.147528
395.55 | 4.41312777 | 2.53869996 | 806119.9 | 3.134875
397.14 | 4.46961699 | 2.50662202 | 792747.5 | 3.122325
398.74 | 4.52335113 | 2.47129622 | 778439.1 | 3.109796
400.33 | 4.57419595 | 2.4332269 | 763403.4 | 3.097445
401.92 | 4.62210886 | 2.39290454 | 747782.7 | 3.085191
403.52 | 4.66716376 | 2.35076178 | 731700.2 | 3.072958
405.11 | 4.70950977 | 2.30716345 | 715311.2 | 3.060897
406.7 | 4.74935773 | 2.26238077 | 698684.6 | 3.04893
408.29 | 4.78693217 | 2.21659098 | 681877.7 | 3.037057
409.89 | 4.82247405 | 2.16985545 | 664895.1 | 3.025202
411.48 | 4.85616943 | 2.12214719 | 647763.4 | 3.013512
413.07 | 4.88814723 | 2.07335939 | 630435.4 | 3.001913
414.66 | 4.91844036 | 2.02333526 | 612865.7 | 2.990402
416.25 | 4.94698155 | 1.97190668 | 595006.6 | 2.978979
417.84 | 4.97360888 | 1.91891935 | 576814.7 | 2.967643
419.43 | 4.99806244 | 1.86428139 | 558266.6 | 2.956393
421.02 | 5.02001634 | 1.80798421 | 539363.5 | 2.945228
422.61 | 5.03911682 | 1.75011368 | 520135.1 | 2.934147
424.2 | 5.05500212 | 1.69087215 | 500644.8 | 2.923149
425.79 | 5.06734607 | 1.63056391 | 480985.5 | 2.912234
427.38 | 5.0758794 | 1.5695928 | 461277.7 | 2.901399
428.97 | 5.08043 | 1.50842301 | 441657.8 | 2.890645
430.56 | 5.08092836 | 1.44756785 | 422274.5 | 2.87997
432.15 | 5.07739328 | 1.3875568 | 403279.3 | 2.869374
433.74 | 5.06997779 | 1.3289005 | 384815.6 | 2.858856
435.33 | 5.05892674 | 1.27206891 | 367013.2 | 2.848414
436.92 | 5.04454983 | 1.2174729 | 349983.1 | 2.838048
438.51 | 5.02722815 | 1.1654478 | 333812.8 | 2.827758
440.1 | 5.00740027 | 1.11623657 | 318562.4 | 2.817541
441.69 | 4.98549929 | 1.07000252 | 304268.4 | 2.807399
443.27 | 4.96195911 | 1.02682553 | 290949.7 | 2.797392
444.86 | 4.93721449 | 0.986701988 | 278581.5 | 2.787394
446.45 | 4.91165061 | 0.949567971 | 267142.4 | 2.777467
448.04 | 4.88561809 | 0.915306214 | 256589.7 | 2.76761
449.62 | 4.85941139 | 0.883757762 | 246875.1 | 2.757884
451.21 | 4.83329849 | 0.854737288 | 237926.9 | 2.748166
452.8 | 4.80746732 | 0.828046669 | 229687.9 | 2.738516
454.39 | 4.78207992 | 0.803480327 | 222093.6 | 2.728933
455.97 | 4.75725441 | 0.780835574 | 215086.4 | 2.719477
457.56 | 4.73307177 | 0.759921711 | 208598.1 | 2.710027
459.15 | 4.70959538 | 0.740556395 | 202578.4 | 2.700642
460.73 | 4.68683562 | 0.72258027 | 196983.2 | 2.691381
462.32 | 4.6648221 | 0.705843744 | 191758.9 | 2.682125
463.91 | 4.64354904 | 0.69021911 | 186871.4 | 2.672932
465.49 | 4.62300746 | 0.675593325 | 182290.8 | 2.66386
467.08 | 4.60318666 | 0.661867323 | 177979.2 | 2.654791
468.66 | 4.58406928 | 0.648956902 | 173919.2 | 2.645841
470.25 | 4.56563923 | 0.636788137 | 170081 | 2.636895
471.84 | 4.54788247 | 0.625297256 | 166449.1 | 2.628009
473.42 | 4.53078689 | 0.614428575 | 163010.1 | 2.619239
475.01 | 4.51434467 | 0.604133187 | 159742.2 | 2.610471
476.59 | 4.49855762 | 0.594365485 | 156638.4 | 2.601817
478.18 | 4.48342495 | 0.585086033 | 153680.2 | 2.593166
479.76 | 4.46895786 | 0.576257568 | 150862.8 | 2.584626
481.35 | 4.45516033 | 0.567845829 | 148169.6 | 2.576088
482.93 | 4.44206992 | 0.559815853 | 145596.4 | 2.56766
484.52 | 4.42970872 | 0.552136407 | 143127.9 | 2.559234
486.1 | 4.3853757 | 0.548843008 | 141811.7 | 2.550915
487.69 | 4.37126071 | 0.542141569 | 139623.5 | 2.542599
489.27 | 4.35753262 | 0.535750693 | 137532 | 2.534388
490.86 | 4.34419319 | 0.529647074 | 135524.7 | 2.526179
492.44 | 4.33122189 | 0.523810941 | 133601.4 | 2.518073
494.03 | 4.31861268 | 0.518222234 | 131750.5 | 2.509969
495.61 | 4.3063404 | 0.512864481 | 129972.7 | 2.501967
497.19 | 4.29440545 | 0.507719484 | 128260 | 2.494016
498.78 | 4.28279581 | 0.502771243 | 126605.1 | 2.486066
500.36 | 4.27149192 | 0.498006648 | 125009.3 | 2.478216
501.95 | 4.26048289 | 0.49341198 | 123463.6 | 2.470366
503.53 | 4.24976612 | 0.48897437 | 121969.3 | 2.462614
505.12 | 4.23931572 | 0.48468433 | 120518.6 | 2.454862
506.7 | 4.22913369 | 0.480530814 | 119113.2 | 2.447207
508.28 | 4.21920398 | 0.476505126 | 117748.2 | 2.4396
509.87 | 4.20951444 | 0.472599475 | 116418.9 | 2.431992
511.45 | 4.20005499 | 0.468806601 | 115127.8 | 2.424479
513.04 | 4.19082039 | 0.46511975 | 113868.4 | 2.416966
514.62 | 4.18179541 | 0.46153366 | 112643.6 | 2.409545
516.2 | 4.17298042 | 0.458042393 | 111449.3 | 2.40217
517.79 | 4.16435751 | 0.454642129 | 110282.3 | 2.394793
519.37 | 4.15592425 | 0.451328385 | 109145.4 | 2.387508
520.96 | 4.14766778 | 0.448098104 | 108033.5 | 2.380221
522.54 | 4.1395921 | 0.444946863 | 106949.4 | 2.373024
524.12 | 4.13167763 | 0.44187318 | 105890.4 | 2.36587
525.71 | 4.12392857 | 0.438873164 | 104853.4 | 2.358715
527.29 | 4.11633211 | 0.435945305 | 103841.8 | 2.351647
528.88 | 4.10888928 | 0.433086691 | 102850.7 | 2.344577
530.46 | 4.10158841 | 0.430296043 | 101883.6 | 2.337594
532.05 | 4.09443105 | 0.427570828 | 100935.8 | 2.330608
533.63 | 4.08740966 | 0.424909578 | 100010.6 | 2.323707
535.21 | 4.080521 | 0.422310703 | 99105.44 | 2.316848
536.8 | 4.07376242 | 0.419772304 | 98217.96 | 2.309985
538.38 | 4.06712362 | 0.417293803 | 97351.5 | 2.303206
539.97 | 4.06061138 | 0.414872484 | 96501.63 | 2.296424
541.55 | 4.05421927 | 0.412507539 | 95671.59 | 2.289724
543.14 | 4.0479411 | 0.410197693 | 94857.37 | 2.283021
544.72 | 4.04177763 | 0.407941337 | 94061.96 | 2.276399
546.31 | 4.03572332 | 0.405737423 | 93281.51 | 2.269774
547.89 | 4.02977595 | 0.403584643 | 92518.99 | 2.263228
549.48 | 4.02394033 | 0.401480933 | 91770.41 | 2.256679
551.06 | 4.01820315 | 0.399426203 | 91038.96 | 2.250209
552.65 | 4.01256892 | 0.397418418 | 90320.73 | 2.243735
554.23 | 4.0070361 | 0.395456377 | 89618.61 | 2.237338
555.82 | 4.00159828 | 0.39353907 | 88928.98 | 2.230938
557.4 | 3.99625854 | 0.39166494 | 88254.6 | 2.224614
558.99 | 3.99101127 | 0.389832946 | 87591.94 | 2.218287
560.57 | 3.98586046 | 0.388041411 | 86943.65 | 2.212034
562.16 | 3.98080178 | 0.386289335 | 86306.28 | 2.205778
563.74 | 3.97582889 | 0.384575796 | 85682.62 | 2.199596
565.33 | 3.97094127 | 0.382899587 | 85069.23 | 2.193409
566.91 | 3.96614688 | 0.381258523 | 84468.56 | 2.187296
568.5 | 3.96143412 | 0.379652293 | 83877.45 | 2.181179
570.09 | 3.95680403 | 0.378079531 | 83297 | 2.175095
571.67 | 3.95225859 | 0.376538606 | 82728.23 | 2.169084
573.26 | 3.94779856 | 0.375028165 | 82167.84 | 2.163067
574.85 | 3.94340959 | 0.373548193 | 81617.21 | 2.157084
576.43 | 3.93909977 | 0.372096645 | 81077.21 | 2.151172
578.02 | 3.93487033 | 0.370671959 | 80544.61 | 2.145254
579.61 | 3.93071934 | 0.369273148 | 80020.54 | 2.13937
581.19 | 3.92664078 | 0.36789942 | 79506.13 | 2.133554
582.78 | 3.92263145 | 0.366549738 | 78998.33 | 2.127733
584.37 | 3.9186959 | 0.365222361 | 78498.09 | 2.121943
585.96 | 3.91483277 | 0.363916162 | 78005.1 | 2.116185
587.54 | 3.91103875 | 0.362630124 | 77520.41 | 2.110495
589.13 | 3.90730876 | 0.361363374 | 77041.13 | 2.104799
590.72 | 3.90364938 | 0.360114177 | 76568.16 | 2.099133
592.31 | 3.90005609 | 0.358881442 | 76101.21 | 2.093498
593.9 | 3.89652537 | 0.357664328 | 75640.07 | 2.087894
595.48 | 3.89305636 | 0.356461547 | 75185.68 | 2.082354
597.07 | 3.88965414 | 0.355271293 | 74735.08 | 2.076808
598.66 | 3.88630383 | 0.354093635 | 74289.51 | 2.071293
600.25 | 3.88301403 | 0.352926442 | 73848.5 | 2.065806
601.84 | 3.87978447 | 0.35176836 | 73411.71 | 2.060348
603.43 | 3.87660086 | 0.350619427 | 72979.14 | 2.054919
605.02 | 3.87347655 | 0.349477038 | 72550.19 | 2.049519
606.61 | 3.87040014 | 0.348340921 | 72124.79 | 2.044147
608.2 | 3.86737183 | 0.347209686 | 71702.63 | 2.038803
609.79 | 3.86438696 | 0.346082611 | 71283.52 | 2.033487
611.38 | 3.86144989 | 0.344958307 | 70867.16 | 2.028199
612.97 | 3.85853955 | 0.343837755 | 70453.73 | 2.022938
614.56 | 3.85567494 | 0.342718754 | 70042.75 | 2.017704
616.15 | 3.85283059 | 0.341603749 | 69634.72 | 2.012497
617.74 | 3.85001778 | 0.340492429 | 69229.53 | 2.007317
619.33 | 3.84722516 | 0.339387567 | 68827.73 | 2.002164
620.92 | 3.84444008 | 0.338293191 | 68430.11 | 1.997037
622.51 | 3.84167261 | 0.337212673 | 68037.32 | 1.991936
624.11 | 3.83891069 | 0.336152907 | 67649.62 | 1.986829
625.7 | 3.83614402 | 0.335122188 | 67270.81 | 1.98178
627.29 | 3.83338579 | 0.334128302 | 66901.3 | 1.976757
628.88 | 3.8306256 | 0.333182185 | 66543.19 | 1.971759
630.48 | 3.82786303 | 0.33229479 | 66197.54 | 1.966755
632.07 | 3.82511766 | 0.331475491 | 65868.21 | 1.961808
633.66 | 3.82237884 | 0.33073595 | 65556.35 | 1.956885
635.25 | 3.81967039 | 0.330083479 | 65263.26 | 1.951987
636.85 | 3.81699687 | 0.329525357 | 64989.22 | 1.947083
638.44 | 3.81437546 | 0.329065225 | 64736.85 | 1.942234
640.04 | 3.81181645 | 0.328704607 | 64504.25 | 1.937379
641.63 | 3.80933973 | 0.328441303 | 64292.86 | 1.932578
643.22 | 3.80695505 | 0.32827116 | 64100.71 | 1.927801
644.82 | 3.80467817 | 0.328186905 | 63925.24 | 1.923017
646.41 | 3.80251487 | 0.328180171 | 63766.7 | 1.918287
648.01 | 3.8004748 | 0.328240753 | 63620.99 | 1.913551
649.6 | 3.79856639 | 0.328357644 | 63487.87 | 1.908867
651.2 | 3.79679558 | 0.328519921 | 63363.18 | 1.904177
652.79 | 3.79516586 | 0.32871667 | 63246.7 | 1.899539
654.39 | 3.79367043 | 0.32893886 | 63134.71 | 1.894894
655.98 | 3.79231632 | 0.329176758 | 63027.23 | 1.890302
657.58 | 3.79110288 | 0.329422328 | 62920.78 | 1.885702
659.18 | 3.79002384 | 0.329668988 | 62815.05 | 1.881125
660.77 | 3.78908099 | 0.329910346 | 62709.78 | 1.876599
662.37 | 3.78827257 | 0.330141119 | 62602.06 | 1.872065
663.97 | 3.78759912 | 0.330356619 | 62491.97 | 1.867554
665.56 | 3.78705391 | 0.330553217 | 62379.78 | 1.863093
667.16 | 3.78664039 | 0.330726943 | 62262.88 | 1.858625
668.76 | 3.78636469 | 0.330873895 | 62141.52 | 1.854178
670.35 | 3.78621149 | 0.330992303 | 62016.31 | 1.84978
671.95 | 3.78619475 | 0.331078021 | 61884.66 | 1.845375
673.55 | 3.78631109 | 0.331128531 | 61747.08 | 1.840992
675.15 | 3.78656023 | 0.331141143 | 61603.09 | 1.836629
676.75 | 3.78695392 | 0.331112168 | 61452.07 | 1.832287
678.34 | 3.78747625 | 0.33104038 | 61294.74 | 1.827992
679.94 | 3.78814959 | 0.330921239 | 61128.49 | 1.82369
681.54 | 3.78896465 | 0.330752999 | 60953.98 | 1.819409
683.14 | 3.78993647 | 0.330531805 | 60770.55 | 1.815148
684.74 | 3.74832421 | 0.334020934 | 61268.55 | 1.810906
686.34 | 3.74776704 | 0.333845265 | 61093.58 | 1.806685
687.94 | 3.74725967 | 0.333617494 | 60909.9 | 1.802483
689.54 | 3.74679201 | 0.333335912 | 60717.28 | 1.7983
691.14 | 3.74636607 | 0.332997736 | 60515.26 | 1.794137
692.74 | 3.74597548 | 0.332600941 | 60303.55 | 1.789993
694.34 | 3.74561366 | 0.332143539 | 60081.85 | 1.785869
695.94 | 3.74527671 | 0.331623285 | 59849.82 | 1.781763
697.54 | 3.74495716 | 0.331038272 | 59607.2 | 1.777676
699.14 | 3.74464886 | 0.330386503 | 59353.7 | 1.773608
700.74 | 3.74434982 | 0.329665579 | 59088.96 | 1.769558
702.34 | 3.74404554 | 0.328874261 | 58812.84 | 1.765527
703.94 | 3.743729 | 0.328010626 | 58525.07 | 1.761514
705.54 | 3.74338971 | 0.327073065 | 58225.44 | 1.757519
707.14 | 3.74301243 | 0.326060381 | 57913.83 | 1.753542
708.74 | 3.7425884 | 0.324970808 | 57590 | 1.749584
710.34 | 3.74208958 | 0.323804249 | 57254.01 | 1.745643
711.94 | 3.74149537 | 0.322559978 | 56905.83 | 1.74172
713.54 | 3.74076922 | 0.321238542 | 56545.62 | 1.737814
715.14 | 3.73986091 | 0.31984169 | 56173.77893 | 1.733926
716.74 | 3.738667 | 0.318375542 | 55791.46 | 1.730056
718.35 | 3.73695294 | 0.316857336 | 55400.96 | 1.726178
719.95 | 3.73405964 | 0.316370031 | 55192.83 | 1.722342
721.55 | 3.73239147 | 0.31711471 | 55200.07 | 1.718523
723.15 | 3.73134022 | 0.317758179 | 55189.69 | 1.71472
724.75 | 3.73063037 | 0.318320457 | 55165.3 | 1.710935
726.35 | 3.73017086 | 0.318806727 | 55127.87 | 1.707166
727.95 | 3.72990653 | 0.319219178 | 55077.86 | 1.703414
729.56 | 3.72980715 | 0.31955795 | 55014.64 | 1.699655
731.16 | 3.72985309 | 0.319822327 | 54939.66 | 1.695935
732.76 | 3.73002988 | 0.320011199 | 54852.08 | 1.692232
734.36 | 3.73031422 | 0.320124253 | 54751.9 | 1.688545
735.96 | 3.73070814 | 0.320159052 | 54638.81 | 1.684874
737.56 | 3.73119501 | 0.320114795 | 54512.74 | 1.681219
739.16 | 3.73177217 | 0.319989521 | 54373.46 | 1.67758
740.77 | 3.73242993 | 0.319781914 | 54220.08 | 1.673934
742.37 | 3.73316255 | 0.319490358 | 54053.89 | 1.670326
743.97 | 3.73396078 | 0.319113567 | 53874.03 | 1.666734
745.57 | 3.73482381 | 0.318649566 | 53680.25 | 1.663157
747.17 | 3.73574848 | 0.318096652 | 53472.36 | 1.659596
748.77 | 3.73672359 | 0.317453804 | 53250.26 | 1.656049
750.37 | 3.73775354 | 0.316718718 | 53013.67 | 1.652518
751.97 | 3.73882261 | 0.315890831 | 52762.59 | 1.649002
753.57 | 3.73993438 | 0.314968004 | 52496.76 | 1.645501
755.17 | 3.74107869 | 0.313949301 | 52216.1 | 1.642014
756.77 | 3.74226158 | 0.31283237 | 51920.33 | 1.638543
758.37 | 3.74347026 | 0.311616587 | 51609.43 | 1.635086
759.97 | 3.695023 | 0.314472405 | 51972.75 | 1.631643
761.57 | 3.69783596 | 0.312901837 | 51604.54 | 1.628215
763.17 | 3.70057423 | 0.311235911 | 51222.18 | 1.624802
764.77 | 3.70324629 | 0.309472317 | 50825.38 | 1.621403
766.37 | 3.70585601 | 0.307609137 | 50413.91 | 1.618017
767.97 | 3.70839514 | 0.305645445 | 49987.72 | 1.614646
769.57 | 3.71088249 | 0.303578283 | 49546.41 | 1.611289
771.16 | 3.71330927 | 0.30140688 | 49090.6 | 1.607967
772.76 | 3.71568225 | 0.299129309 | 48618.77 | 1.604638
774.36 | 3.71803339 | 0.296737338 | 48130.34 | 1.601322
775.96 | 3.72032302 | 0.294113811 | 47606.44 | 1.598021
777.55 | 3.72244916 | 0.291366895 | 47065.37 | 1.594753
779.15 | 3.72446136 | 0.288515093 | 46509.01 | 1.591478
780.75 | 3.72636311 | 0.285557446 | 45937.9 | 1.588216
782.34 | 3.72815575 | 0.282493489 | 45352.64 | 1.584989
783.94 | 3.72983427 | 0.279323746 | 44752.23 | 1.581754
785.53 | 3.7313988 | 0.27604877 | 44138 | 1.578552
787.13 | 3.73283462 | 0.272670824 | 43509.27 | 1.575343
788.72 | 3.73414363 | 0.269191779 | 42867.54 | 1.572168
790.32 | 3.7353123 | 0.265615294 | 42212.37 | 1.568985
791.91 | 3.73633221 | 0.261945971 | 41545.65 | 1.565835
793.5 | 3.73719993 | 0.258188876 | 40867.7 | 1.562697
795.1 | 3.73790838 | 0.254350832 | 40179.18 | 1.559552
796.69 | 3.73843935 | 0.25044067 | 39482.54 | 1.55644
798.28 | 3.73879589 | 0.246467353 | 38778.75 | 1.55334
799.87 | 3.7389653 | 0.242442173 | 38069.61 | 1.550252
801.46 | 3.73893612 | 0.238378195 | 37357.2 | 1.547176
803.05 | 3.73871329 | 0.234288519 | 36643.59 | 1.544113
804.64 | 3.73828129 | 0.230189158 | 35931.3 | 1.541062
806.23 | 3.73764636 | 0.226095952 | 35222.77 | 1.538023
807.82 | 3.73679825 | 0.222026478 | 34520.72 | 1.534995
809.41 | 3.73574568 | 0.217998122 | 33827.81 | 1.53198
810.99 | 3.73448639 | 0.214029187 | 33147.22 | 1.528995
812.58 | 3.73303123 | 0.210137364 | 32480.81 | 1.526004
814.16 | 3.73138759 | 0.206340201 | 31831.99 | 1.523042
815.75 | 3.72955905 | 0.202654478 | 31202.45 | 1.520074
817.33 | 3.72756145 | 0.19909542 | 30595.21 | 1.517135
818.92 | 3.72540699 | 0.195676884 | 30011.5 | 1.514189
820.5 | 3.72311743 | 0.192410454 | 29453.69 | 1.511274
822.08 | 3.72070285 | 0.189306502 | 28922.85 | 1.508369
823.66 | 3.71818488 | 0.186372446 | 28419.95 | 1.505476
825.24 | 3.71558085 | 0.183613309 | 27945.61 | 1.502593
826.82 | 3.71290801 | 0.181031924 | 27500.07 | 1.499722
828.4 | 3.71018153 | 0.178629166 | 27083.32 | 1.496861
829.98 | 3.70742776 | 0.17640245 | 26694.8 | 1.494012
831.55 | 3.70465579 | 0.174348521 | 26334.16 | 1.491191
833.13 | 3.70188808 | 0.172461263 | 25999.71 | 1.488363
834.7 | 3.69913123 | 0.170733657 | 25690.84 | 1.485564
836.28 | 3.69640174 | 0.169156754 | 25405.47 | 1.482757
837.85 | 3.69371371 | 0.167720959 | 25142.63 | 1.479979
839.42 | 3.69106957 | 0.166416111 | 24900.36 | 1.47721
840.99 | 3.68848472 | 0.165231237 | 24676.92 | 1.474453
842.56 | 3.6859576 | 0.164155571 | 24470.59 | 1.471705
844.13 | 3.68349552 | 0.163178218 | 24279.65 | 1.468968
845.7 | 3.681103 | 0.162288617 | 24102.46 | 1.466241
847.26 | 3.67877981 | 0.16147675 | 23937.73 | 1.463541
848.83 | 3.67652686 | 0.160733099 | 23783.42 | 1.460834
850.39 | 3.67434861 | 0.160048638 | 23638.69 | 1.458154
851.95 | 3.67223407 | 0.159415735 | 23502.1 | 1.455484
853.52 | 3.67018496 | 0.158826994 | 23372.24 | 1.452807
855.08 | 3.66820548 | 0.15827567 | 23248.61 | 1.450157
856.63 | 3.66628397 | 0.157756338 | 23130.4 | 1.447533
858.19 | 3.66442124 | 0.157263912 | 23016.29 | 1.444901
859.75 | 3.66261712 | 0.15679395 | 22905.87 | 1.44228
861.3 | 3.6608653 | 0.156342935 | 22798.88 | 1.439684
862.86 | 3.65916268 | 0.155907685 | 22694.3 | 1.437081
864.41 | 3.65750399 | 0.155485778 | 22592.3 | 1.434504
865.96 | 3.65589223 | 0.155074733 | 22492.25 | 1.431937
867.51 | 3.65431781 | 0.154673089 | 22393.91 | 1.429378
869.05 | 3.6527888 | 0.154279 | 22297.27 | 1.426845
870.6 | 3.65128644 | 0.153891894 | 22201.73 | 1.424305
872.14 | 3.64982258 | 0.153510349 | 22107.57 | 1.42179
873.69 | 3.64838939 | 0.153133773 | 22014.22 | 1.419268
875.23 | 3.64698493 | 0.152761631 | 21922.08 | 1.41677
876.77 | 3.64561458 | 0.152393188 | 21830.79 | 1.414282
878.3 | 3.64426679 | 0.152028445 | 21740.6 | 1.411818
879.84 | 3.64294165 | 0.151667135 | 21650.97 | 1.409347
881.37 | 3.64164327 | 0.151308761 | 21562.32 | 1.406901
882.91 | 3.6403664 | 0.150953378 | 21474.15 | 1.404447
884.44 | 3.63911452 | 0.15060064 | 21386.91 | 1.402017
885.97 | 3.63788068 | 0.150250744 | 21300.38 | 1.399596
887.49 | 3.63666694 | 0.149903437 | 21214.74 | 1.397199
889.02 | 3.6354738 | 0.149558654 | 21129.52 | 1.394794
890.54 | 3.63429497 | 0.149216571 | 21045.21 | 1.392414
892.06 | 3.63313592 | 0.148876918 | 20961.53 | 1.390041
893.58 | 3.63199212 | 0.148539793 | 20878.49 | 1.387677
895.1 | 3.6308673 | 0.148205015 | 20796.06 | 1.38532
896.61 | 3.6297559 | 0.147872759 | 20714.49 | 1.382987
898.13 | 3.62866068 | 0.147542892 | 20633.3 | 1.380646
899.64 | 3.62757814 | 0.147215509 | 20552.96 | 1.378329
901.14 | 3.62651735 | 0.146890227 | 20473.41 | 1.376035
902.65 | 3.62546061 | 0.146567698 | 20394.29 | 1.373733
904.15 | 3.62441979 | 0.146247425 | 20315.96 | 1.371454
905.66 | 3.62339683 | 0.145929318 | 20237.97 | 1.369167
907.15 | 3.62238085 | 0.145613753 | 20161.04 | 1.366918
908.65 | 3.62137975 | 0.145300423 | 20084.45 | 1.364662
910.15 | 3.62039179 | 0.144989361 | 20008.42 | 1.362413
911.64 | 3.61941593 | 0.144680552 | 19933.17 | 1.360186
913.13 | 3.61844818 | 0.144374166 | 19858.5 | 1.357967
914.62 | 3.61749114 | 0.14407004 | 19784.39 | 1.355754
916.1 | 3.61655222 | 0.143767892 | 19711 | 1.353564
917.58 | 3.6156187 | 0.143468172 | 19638.18 | 1.351381
919.06 | 3.61469777 | 0.143170582 | 19565.89 | 1.349205
920.54 | 3.61378401 | 0.142875307 | 19494.14 | 1.347035
922.01 | 3.61288451 | 0.142582052 | 19423.11 | 1.344888
923.48 | 3.61199313 | 0.142291031 | 19352.62 | 1.342747
924.95 | 3.61110931 | 0.142002254 | 19282.65 | 1.340613
926.42 | 3.61023717 | 0.141715528 | 19213.18 | 1.338486
927.88 | 3.60937391 | 0.141430931 | 19144.42 | 1.33638
929.34 | 3.60851961 | 0.141148453 | 19076.17 | 1.33428
930.8 | 3.60767571 | 0.140868005 | 19008.4 | 1.332187
932.25 | 3.60684244 | 0.140589572 | 18941.33 | 1.330115
933.7 | 3.60601422 | 0.140313339 | 18874.75 | 1.32805
935.15 | 3.60519566 | 0.140039099 | 18808.65 | 1.32599
936.59 | 3.60438627 | 0.139766883 | 18743.23 | 1.323952
938.03 | 3.60358168 | 0.13949679 | 18678.29 | 1.321919
939.47 | 3.60279135 | 0.139228488 | 18613.79 | 1.319893
940.91 | 3.60200517 | 0.13896232 | 18549.77 | 1.317873
942.34 | 3.60122763 | 0.138698104 | 18486.41 | 1.315873
943.77 | 3.60046048 | 0.138435747 | 18423.48 | 1.313879
945.19 | 3.59970018 | 0.138175356 | 18361.2 | 1.311906
946.61 | 3.59894435 | 0.137917038 | 18299.38 | 1.309938
948.03 | 3.59819871 | 0.137660545 | 18237.99 | 1.307975
949.45 | 3.59746034 | 0.137405945 | 18177.04 | 1.306019
950.86 | 3.59672791 | 0.137153301 | 18116.71 | 1.304083
952.26 | 3.59600605 | 0.13690243 | 18056.99 | 1.302165
953.67 | 3.59528584 | 0.136653609 | 17997.52 | 1.30024
955.07 | 3.59457531 | 0.136406565 | 17938.65 | 1.298334
956.46 | 3.59387397 | 0.136161272 | 17880.37 | 1.296447
957.86 | 3.59317651 | 0.135917928 | 17822.32 | 1.294552
959.25 | 3.5924863 | 0.135676399 | 17764.87 | 1.292677
960.63 | 3.59180492 | 0.135436601 | 17708 | 1.29082
962.01 | 3.5911277 | 0.135198689 | 17651.54 | 1.288968
963.39 | 3.59046031 | 0.134962461 | 17595.45 | 1.287122
964.76 | 3.58979656 | 0.134728109 | 17539.96 | 1.285294
966.13 | 3.58913885 | 0.134495521 | 17484.85 | 1.283471
967.49 | 3.58848875 | 0.13426467 | 17430.3 | 1.281667
968.85 | 3.58784558 | 0.134035541 | 17376.13 | 1.279868
970.21 | 3.58720887 | 0.13380813 | 17322.33 | 1.278074
971.56 | 3.58657622 | 0.133582541 | 17269.1 | 1.276298
972.91 | 3.58595027 | 0.133358636 | 17216.23 | 1.274527
974.25 | 3.58533113 | 0.133136407 | 17163.9 | 1.272774
975.59 | 3.584718 | 0.132915899 | 17111.94 | 1.271026
976.92 | 3.58410894 | 0.132697127 | 17060.52 | 1.269295
978.25 | 3.5835106 | 0.132479878 | 17009.43 | 1.26757
979.58 | 3.58291158 | 0.132264536 | 16958.72 | 1.265849
980.89 | 3.58232305 | 0.132050684 | 16908.69 | 1.264158
982.21 | 3.58173659 | 0.131838632 | 16858.85 | 1.262459
983.52 | 3.58115872 | 0.131628119 | 16809.51 | 1.260778
984.83 | 3.58058542 | 0.131419291 | 16760.52 | 1.259101
986.13 | 3.58001797 | 0.131212081 | 16712.03 | 1.257441
987.42 | 3.57945516 | 0.131006533 | 16664.05 | 1.255798
988.71 | 3.57890231 | 0.130802432 | 16616.38 | 1.254159
990 | 3.57834778 | 0.130600219 | 16569.08 | 1.252525