## גיליון1
nm | n | k | α | E[ev]
250.06 | 3.12797082 | 4.7256179 | 2373580.8 | 4.95881
251.65 | 3.33236102 | 4.68272211 | 2337174.2 | 4.927479
253.25 | 3.53606388 | 4.60697332 | 2284840.5 | 4.896347
254.84 | 3.72817757 | 4.4963848 | 2216080.4 | 4.865798
256.44 | 3.89636344 | 4.35436243 | 2132693.5 | 4.835439
258.04 | 4.03013659 | 4.19040101 | 2039661.9 | 4.805457
259.63 | 4.1243048 | 4.01860908 | 1944063.9 | 4.776027
261.23 | 4.18110046 | 3.85424238 | 1853128.8 | 4.746775
262.83 | 4.20987599 | 3.70933416 | 1772599.7 | 4.717878
264.43 | 4.22412994 | 3.58923818 | 1704830.4 | 4.689332
266.03 | 4.23698847 | 3.49168237 | 1648518.2 | 4.661128
267.63 | 4.25720807 | 3.40878863 | 1599760.3 | 4.633262
269.22 | 4.28748431 | 3.33083445 | 1553944.0 | 4.605899
270.82 | 4.32534876 | 3.24972399 | 1507146.2 | 4.578687
272.42 | 4.36549885 | 3.16082756 | 1457308.4 | 4.551795
274.02 | 4.40214349 | 3.06308552 | 1403998.0 | 4.525217
275.62 | 4.43055277 | 2.95810832 | 1348009.6 | 4.498948
277.22 | 4.44772344 | 2.84899494 | 1290793.5 | 4.472982
278.82 | 4.45240739 | 2.73931764 | 1233980.0 | 4.447314
280.42 | 4.44480243 | 2.63242618 | 1179062.6 | 4.421939
282.02 | 4.42612643 | 2.53105764 | 1127228.0 | 4.396851
283.62 | 4.39819628 | 2.4371705 | 1079291.4 | 4.372047
285.22 | 4.36307989 | 2.35195274 | 1035710.2 | 4.347521
286.82 | 4.32283038 | 2.27591664 | 996636 | 4.323269
288.42 | 4.27931593 | 2.20904338 | 961985.5 | 4.299286
290.03 | 4.23413095 | 2.15093685 | 931481.8 | 4.27542
291.63 | 4.18856147 | 2.10095821 | 904846.4 | 4.251963
293.23 | 4.14359893 | 2.05834342 | 881655.8 | 4.228762
294.83 | 4.09997241 | 2.02228412 | 861509.6 | 4.205814
296.43 | 4.05819054 | 1.99198238 | 844020.5 | 4.183112
298.03 | 4.01858774 | 1.96668645 | 828828.7 | 4.160655
299.63 | 3.98136161 | 1.94570708 | 815608.6 | 4.138437
301.23 | 3.94660467 | 1.92842439 | 804070.3 | 4.116456
302.84 | 3.9143325 | 1.91429025 | 793933.6 | 4.094571
304.44 | 3.88450313 | 1.90282517 | 785031 | 4.073052
306.04 | 3.85703239 | 1.89361397 | 777146.5 | 4.051758
307.64 | 3.83180849 | 1.88630198 | 770119.4 | 4.030685
309.24 | 3.80869992 | 1.88058894 | 763814.4 | 4.009831
310.84 | 3.78756495 | 1.87622466 | 758119.3 | 3.989191
312.44 | 3.76825831 | 1.87300383 | 752942.3 | 3.968762
314.05 | 3.75063513 | 1.87076064 | 748185.1 | 3.948416
315.65 | 3.73455606 | 1.86936437 | 743837.1 | 3.928402
317.25 | 3.71989042 | 1.8687145 | 739828.3 | 3.908589
318.85 | 3.70651844 | 1.86873613 | 736124.4 | 3.888976
320.45 | 3.69433216 | 1.86937588 | 732699.7 | 3.869558
322.05 | 3.68323727 | 1.87059785 | 729536.1 | 3.850334
323.65 | 3.67315336 | 1.87238004 | 726621.1 | 3.831299
325.25 | 3.66401314 | 1.87471116 | 723946.9 | 3.812452
326.85 | 3.65576287 | 1.87758774 | 721508.4 | 3.793789
328.45 | 3.64836103 | 1.88101173 | 719303 | 3.775308
330.05 | 3.64177765 | 1.88498852 | 717329.4 | 3.757007
331.66 | 3.6359933 | 1.88952513 | 715565.2 | 3.738769
333.26 | 3.63099809 | 1.89462898 | 714053.3 | 3.720819
334.86 | 3.62679038 | 1.9003069 | 712771.1 | 3.70304
336.46 | 3.6233762 | 1.90656404 | 711717.4 | 3.685431
338.06 | 3.620768 | 1.91340358 | 710890 | 3.667988
339.66 | 3.61898387 | 1.92082615 | 710286.1 | 3.65071
341.26 | 3.61804695 | 1.92882977 | 709901.6 | 3.633593
342.86 | 3.61798479 | 1.93740899 | 709731.6 | 3.616637
344.46 | 3.61882883 | 1.94655542 | 709770 | 3.599837
346.05 | 3.62061388 | 1.95625672 | 710029.9 | 3.583297
347.65 | 3.62337802 | 1.96649734 | 710461.9 | 3.566806
349.25 | 3.62716183 | 1.97725723 | 711076.6 | 3.550465
350.85 | 3.63200822 | 1.98851165 | 711862.8 | 3.534274
352.45 | 3.63796182 | 2.00023105 | 712807.5 | 3.51823
354.05 | 3.64506783 | 2.01237983 | 713896.1 | 3.50233
355.65 | 3.65337031 | 2.0249157 | 715111.5 | 3.486574
357.25 | 3.66290952 | 2.03779009 | 716435.1 | 3.470959
358.84 | 3.67371848 | 2.05094921 | 717866.5 | 3.455579
360.44 | 3.68581846 | 2.06433809 | 719345.4 | 3.44024
362.04 | 3.69921574 | 2.07790859 | 720874.3 | 3.425036
363.64 | 3.71390223 | 2.09163227 | 722442.6 | 3.409966
365.24 | 3.72986502 | 2.10551632 | 724052.3 | 3.395028
366.83 | 3.74710769 | 2.11961757 | 725742.1 | 3.380312
368.43 | 3.76568663 | 2.13404547 | 727508.9 | 3.365633
370.03 | 3.78575407 | 2.14894251 | 729419.7 | 3.35108
371.62 | 3.80759342 | 2.16443573 | 731535.2 | 3.336742
373.22 | 3.83162814 | 2.18056262 | 733826.3 | 3.322437
374.82 | 3.8583908 | 2.1971903 | 736265.7 | 3.308255
376.41 | 3.88844068 | 2.21395082 | 738748.2 | 3.29428
378.01 | 3.92225382 | 2.2302237 | 741028.3 | 3.280336
379.6 | 3.96010891 | 2.24517742 | 742872.2 | 3.266596
381.2 | 4.0020051 | 2.25786283 | 743933.8 | 3.252886
382.79 | 4.04763324 | 2.26733325 | 743951.1 | 3.239374
384.39 | 4.09640446 | 2.27276041 | 742627.8 | 3.22589
385.99 | 4.14752037 | 2.27351845 | 739796.2 | 3.212518
387.58 | 4.20006191 | 2.26922602 | 735370.2 | 3.199339
389.17 | 4.25307371 | 2.25974942 | 729307.3 | 3.186268
390.77 | 4.30562902 | 2.24517954 | 721638.2 | 3.173222
392.36 | 4.35687273 | 2.2257963 | 712509 | 3.160363
393.96 | 4.40603201 | 2.20203671 | 702040.3 | 3.147528
395.55 | 4.45237621 | 2.17448633 | 690470.2 | 3.134875
397.14 | 4.49512401 | 2.14450207 | 678222.9 | 3.122325
398.74 | 4.53577442 | 2.11273392 | 665494.8 | 3.109796
400.33 | 4.57345237 | 2.07875835 | 652192.1 | 3.097445
401.92 | 4.60785742 | 2.04344503 | 638576.6 | 3.085191
403.52 | 4.63904799 | 2.00757465 | 624879.5 | 3.072958
405.11 | 4.66730064 | 1.97186827 | 611356.6 | 3.060897
406.7 | 4.69309426 | 1.93695128 | 598183.1 | 3.04893
408.29 | 4.71709326 | 1.90330348 | 585502.7 | 3.037057
409.89 | 4.74012 | 1.87119088 | 573377.2 | 3.025202
411.48 | 4.7630955 | 1.84060171 | 561824.6 | 3.013512
413.07 | 4.78694737 | 1.81119644 | 550720.9 | 3.001913
414.66 | 4.81249314 | 1.78228323 | 539851.4 | 2.990402
416.25 | 4.84029824 | 1.75285609 | 528909.8 | 2.978979
417.84 | 4.87055573 | 1.72167844 | 517525.4 | 2.967643
419.43 | 4.9029919 | 1.68743598 | 505309.5 | 2.956393
421.02 | 4.93684615 | 1.64891581 | 491909.7 | 2.945228
422.61 | 4.97092928 | 1.60518534 | 477062.3 | 2.934147
424.2 | 5.00374446 | 1.55574806 | 460636.4 | 2.923149
425.79 | 5.0336695 | 1.50062231 | 442655.2 | 2.912234
427.38 | 5.05914598 | 1.44035751 | 423297.5 | 2.901399
428.97 | 5.07886152 | 1.37595571 | 402872.1 | 2.890645
430.56 | 5.091876 | 1.308761 | 381782.8 | 2.87997
432.15 | 5.09769692 | 1.24029536 | 360479.2 | 2.869374
433.74 | 5.09628699 | 1.17210729 | 339412.3 | 2.858856
435.33 | 5.08802037 | 1.1056247 | 318991.3 | 2.848414
436.92 | 5.0735969 | 1.04204905 | 299554.5 | 2.838048
438.51 | 5.05393844 | 0.982297617 | 281354.1 | 2.827758
440.1 | 5.03007863 | 0.926974142 | 264548.9 | 2.817541
441.69 | 5.00306735 | 0.876388663 | 249211.9 | 2.807399
443.27 | 4.97389432 | 0.830596298 | 235348.4 | 2.797392
444.86 | 4.94342723 | 0.789447903 | 222889.6 | 2.787394
446.45 | 4.90932094 | 0.753122407 | 211876.3 | 2.777467
448.04 | 4.87813527 | 0.720303177 | 201924.1 | 2.76761
449.62 | 4.84740063 | 0.691026564 | 193036.2 | 2.757884
451.21 | 4.81742741 | 0.664861041 | 185072.5 | 2.748166
452.8 | 4.78841531 | 0.641390027 | 177912.1 | 2.738516
454.39 | 4.76047877 | 0.620231538 | 171441 | 2.728933
455.97 | 4.73366578 | 0.601045186 | 165561.9 | 2.719477
457.56 | 4.7079793 | 0.58353748 | 160180.8 | 2.710027
459.15 | 4.6833864 | 0.56745711 | 155227.3 | 2.700642
460.73 | 4.65983602 | 0.552595739 | 150643.6 | 2.691381
462.32 | 4.63726416 | 0.538781008 | 146372.4 | 2.682125
463.91 | 4.61560367 | 0.52587338 | 142376.1 | 2.672932
465.49 | 4.59478678 | 0.513759746 | 138624.3 | 2.66386
467.08 | 4.57474848 | 0.502348733 | 135083.9 | 2.654791
468.66 | 4.55543007 | 0.491567395 | 131739.1 | 2.645841
470.25 | 4.53677787 | 0.481355976 | 128566.3 | 2.636895
471.84 | 4.51874501 | 0.471665735 | 125553.6 | 2.628009
473.42 | 4.50129074 | 0.462455924 | 122691.2 | 2.619239
475.01 | 4.48438028 | 0.453691992 | 119963.2 | 2.610471
476.59 | 4.46798196 | 0.445342915 | 117365.2 | 2.601817
478.18 | 4.4520698 | 0.437381634 | 114883.8 | 2.593166
479.76 | 4.43662083 | 0.429783388 | 112516.2 | 2.584626
481.35 | 4.42161333 | 0.422524484 | 110250.5 | 2.576088
482.93 | 4.40702896 | 0.415583366 | 108084.5 | 2.56766
484.52 | 4.3928503 | 0.408939475 | 106007.6 | 2.559234
486.1 | 4.37906068 | 0.402573172 | 104018.1 | 2.550915
487.69 | 4.36564514 | 0.396466305 | 102106.2 | 2.542599
489.27 | 4.35258844 | 0.390601413 | 100270.9 | 2.534388
490.86 | 4.33987673 | 0.384962487 | 98503.22 | 2.526179
492.44 | 4.3274957 | 0.379534266 | 96802.66 | 2.518073
494.03 | 4.31543193 | 0.374302757 | 95161.08 | 2.509969
495.61 | 4.30367227 | 0.369255077 | 93578.49 | 2.501967
497.19 | 4.29220439 | 0.364379545 | 92049.46 | 2.494016
498.78 | 4.28101526 | 0.359665094 | 90568.86 | 2.486066
500.36 | 4.27009361 | 0.355102238 | 89137.5 | 2.478216
501.95 | 4.25942736 | 0.350681874 | 87749.07 | 2.470366
503.53 | 4.2490059 | 0.346396213 | 86404.71 | 2.462614
505.12 | 4.23881842 | 0.342238033 | 85098.78 | 2.454862
506.7 | 4.22885563 | 0.338201253 | 83832.8 | 2.447207
508.28 | 4.21910752 | 0.334279981 | 82603.22 | 2.4396
509.87 | 4.20956524 | 0.330469175 | 81406.88 | 2.431992
511.45 | 4.20022053 | 0.32676432 | 80245.57 | 2.424479
513.04 | 4.19106588 | 0.32316148 | 79114.85 | 2.416966
514.62 | 4.1820937 | 0.319656904 | 78016.61 | 2.409545
516.2 | 4.17329744 | 0.316247424 | 76948.23 | 2.40217
517.79 | 4.16467025 | 0.312929866 | 75907.2 | 2.394793
519.37 | 4.1562064 | 0.309701652 | 74895.6 | 2.387508
520.96 | 4.14790044 | 0.306560318 | 73909.66 | 2.380221
522.54 | 4.13974725 | 0.303503602 | 72951.45 | 2.373024
524.12 | 4.13174209 | 0.300529405 | 72018.8 | 2.36587
525.71 | 4.12388026 | 0.297635682 | 71109.63 | 2.358715
527.29 | 4.11615794 | 0.294820679 | 70226.02 | 2.351647
528.88 | 4.1085711 | 0.292082562 | 69364.64 | 2.344577
530.46 | 4.10111646 | 0.289419743 | 68527.54 | 2.337594
532.05 | 4.0937905 | 0.286830531 | 67711.52 | 2.330608
533.63 | 4.08659019 | 0.284313371 | 66918.58 | 2.323707
535.21 | 4.07951291 | 0.28186682 | 66146.88 | 2.316848
536.8 | 4.07255563 | 0.279489238 | 65394.65 | 2.309985
538.38 | 4.06571624 | 0.277179314 | 64663.85 | 2.303206
539.97 | 4.05899213 | 0.274935453 | 63951.5 | 2.296424
541.55 | 4.05238151 | 0.272756367 | 63259.53 | 2.289724
543.14 | 4.04588196 | 0.270640498 | 62585.05 | 2.283021
544.72 | 4.03949182 | 0.268586499 | 61929.92 | 2.276399
546.31 | 4.03320909 | 0.266592902 | 61291.33 | 2.269774
547.89 | 4.02703231 | 0.264658364 | 60671.1 | 2.263228
549.48 | 4.02095975 | 0.262781424 | 60066.51 | 2.256679
551.06 | 4.01499003 | 0.260960745 | 59479.31 | 2.250209
552.65 | 4.0091216 | 0.259194873 | 58906.86 | 2.243735
554.23 | 4.00335328 | 0.257482466 | 58350.86 | 2.237338
555.82 | 3.99768344 | 0.255822031 | 57808.73 | 2.230938
557.4 | 3.99211145 | 0.254212265 | 57282.13 | 2.224614
558.99 | 3.98663609 | 0.252651665 | 56768.55 | 2.218287
560.57 | 3.98125646 | 0.251138953 | 56269.61 | 2.212034
562.16 | 3.97597128 | 0.249672702 | 55782.86 | 2.205778
563.74 | 3.97077929 | 0.248251497 | 55309.87 | 2.199596
565.33 | 3.96567961 | 0.246874015 | 54848.28 | 2.193409
566.91 | 3.96067128 | 0.245538888 | 54399.61 | 2.187296
568.5 | 3.95575313 | 0.244244719 | 53961.54 | 2.181179
570.09 | 3.95092452 | 0.242990185 | 53534.65 | 2.175095
571.67 | 3.94618436 | 0.2417739 | 53119.46 | 2.169084
573.26 | 3.94153203 | 0.240594548 | 52713.73 | 2.163067
574.85 | 3.93696654 | 0.239450749 | 52318.02 | 2.157084
576.43 | 3.93248736 | 0.23834119 | 51932.85 | 2.151172
578.02 | 3.92809345 | 0.237264461 | 51556.03 | 2.145254
579.61 | 3.92378442 | 0.236219282 | 51188.11 | 2.13937
581.19 | 3.91955952 | 0.23520427 | 50829.6 | 2.133554
582.78 | 3.91541812 | 0.234218067 | 50478.38 | 2.127733
584.37 | 3.91135968 | 0.233259304 | 50134.96 | 2.121943
585.96 | 3.90738364 | 0.232326597 | 49799 | 2.116185
587.54 | 3.90348951 | 0.231418542 | 49470.96 | 2.110495
589.13 | 3.89821397 | 0.230620184 | 49167.24 | 2.104799
590.72 | 3.89442853 | 0.22976004 | 48852.01 | 2.099133
592.31 | 3.89072121 | 0.228920258 | 48542.8 | 2.093498
593.9 | 3.88709148 | 0.228099307 | 48239.22 | 2.087894
595.48 | 3.88353906 | 0.227295654 | 47941.72 | 2.082354
597.07 | 3.88006318 | 0.226507617 | 47648.28 | 2.076808
598.66 | 3.8766633 | 0.225733509 | 47359.32 | 2.071293
600.25 | 3.87333898 | 0.224971606 | 47074.44 | 2.065806
601.84 | 3.8700895 | 0.224220078 | 46793.24 | 2.060348
603.43 | 3.86691431 | 0.22347708 | 46515.29 | 2.054919
605.02 | 3.86381264 | 0.222740666 | 46240.17 | 2.049519
606.61 | 3.86078379 | 0.22200888 | 45967.45 | 2.044147
608.2 | 3.85782673 | 0.221279654 | 45696.69 | 2.038803
609.79 | 3.85494069 | 0.220550966 | 45427.44 | 2.033487
611.38 | 3.85212462 | 0.219820723 | 45159.28 | 2.028199
612.97 | 3.84937719 | 0.219086767 | 44891.75 | 2.022938
614.56 | 3.84669722 | 0.218346999 | 44624.42 | 2.017704
616.15 | 3.84408337 | 0.217599328 | 44356.85 | 2.012497
617.74 | 3.84153396 | 0.216841613 | 44088.62 | 2.007317
619.33 | 3.83904751 | 0.21607184 | 43819.33 | 2.002164
620.92 | 3.83662215 | 0.215287971 | 43548.56 | 1.997037
622.51 | 3.83425601 | 0.214488047 | 43275.93 | 1.991936
624.11 | 3.83194701 | 0.213670158 | 43000.39 | 1.986829
625.7 | 3.82969318 | 0.212832544 | 42722.98 | 1.98178
627.29 | 3.82749225 | 0.211973463 | 42442.68 | 1.976757
628.88 | 3.82534183 | 0.21109126 | 42159.18 | 1.971759
630.48 | 3.82323965 | 0.210184466 | 41871.54 | 1.966755
632.07 | 3.82118318 | 0.209251597 | 41580.84 | 1.961808
633.66 | 3.81916993 | 0.20829139 | 41286.18 | 1.956885
635.25 | 3.81719724 | 0.207302566 | 40987.33 | 1.951987
636.85 | 3.81526248 | 0.206284036 | 40683.48 | 1.947083
638.44 | 3.81336297 | 0.205234776 | 40375.74 | 1.942234
640.04 | 3.81149594 | 0.204153857 | 40062.69 | 1.937379
641.63 | 3.80965855 | 0.203040402 | 39745.45 | 1.932578
643.22 | 3.80784804 | 0.201893718 | 39423.29 | 1.927801
644.82 | 3.80606144 | 0.200713089 | 39095.51 | 1.923017
646.41 | 3.80429571 | 0.199497863 | 38763.22 | 1.918287
648.01 | 3.80254786 | 0.198247525 | 38425.16 | 1.913551
649.6 | 3.80081478 | 0.196961625 | 38082.48 | 1.908867
651.2 | 3.79909315 | 0.195639643 | 37733.94 | 1.904177
652.79 | 3.79737962 | 0.194281229 | 37380.66 | 1.899539
654.39 | 3.79567065 | 0.192886036 | 37021.48 | 1.894894
655.98 | 3.7939625 | 0.191453758 | 36657.51 | 1.890302
657.58 | 3.79225121 | 0.189984127 | 36287.61 | 1.885702
659.18 | 3.79053245 | 0.188476912 | 35912.35 | 1.881125
660.77 | 3.78880153 | 0.186931916 | 35532.26 | 1.876599
662.37 | 3.78705335 | 0.18534903 | 35146.27 | 1.872065
663.97 | 3.78528192 | 0.18372804 | 34754.95 | 1.867554
665.56 | 3.78348055 | 0.182068978 | 34358.83 | 1.863093
667.16 | 3.78164116 | 0.180371732 | 33956.91 | 1.858625
668.76 | 3.77975389 | 0.178636493 | 33549.77 | 1.854178
670.35 | 3.77780577 | 0.176863563 | 33138.01 | 1.84978
671.95 | 3.77577813 | 0.17505413 | 32720.89 | 1.845375
673.55 | 3.77364227 | 0.173214676 | 32300.15 | 1.840992
675.15 | 3.77135641 | 0.171369899 | 31880.41 | 1.836629
676.75 | 3.76888071 | 0.169584867 | 31473.75 | 1.832287
678.34 | 3.76622311 | 0.167967189 | 31100.45 | 1.827992
679.94 | 3.76347774 | 0.166611516 | 30776.84 | 1.82369
681.54 | 3.76078714 | 0.165523124 | 30504.01 | 1.819409
683.14 | 3.75825069 | 0.16461528 | 30265.65 | 1.815148
684.74 | 3.75588285 | 0.163782887 | 30042.25 | 1.810906
686.34 | 3.75364735 | 0.16295982 | 29821.59 | 1.806685
687.94 | 3.7515027 | 0.162120136 | 29598.93 | 1.802483
689.54 | 3.74941866 | 0.161257013 | 29373.03 | 1.7983
691.14 | 3.74737394 | 0.160368991 | 29143.65 | 1.794137
692.74 | 3.7453508 | 0.159455482 | 28910.71 | 1.789993
694.34 | 3.74333065 | 0.158516011 | 28674.15 | 1.785869
695.94 | 3.74128648 | 0.157550966 | 28434.06 | 1.781763
697.54 | 3.7391658 | 0.156587605 | 28195.38 | 1.777676
699.14 | 3.7369785 | 0.155731976 | 27977.14 | 1.773608
700.74 | 3.73482702 | 0.154981605 | 27778.76 | 1.769558
702.34 | 3.73271632 | 0.15428976 | 27591.76 | 1.765527
703.94 | 3.73064079 | 0.153650079 | 27414.91 | 1.761514
705.54 | 3.72860202 | 0.15306005 | 27247.7 | 1.757519
707.14 | 3.72660266 | 0.152517101 | 27089.61 | 1.753542
708.74 | 3.72464543 | 0.152018611 | 26940.12 | 1.749584
710.34 | 3.72273287 | 0.151561924 | 26798.68 | 1.745643
711.94 | 3.7208674 | 0.151144362 | 26664.79 | 1.74172
713.54 | 3.71905108 | 0.150763193 | 26537.91 | 1.737814
715.14 | 3.71728589 | 0.150415682 | 26417.5 | 1.733926
716.74 | 3.71557353 | 0.150099048 | 26303.04 | 1.730056
718.35 | 3.71391563 | 0.149810518 | 26193.64 | 1.726178
719.95 | 3.71231351 | 0.149547271 | 26089.5 | 1.722342
721.55 | 3.71076835 | 0.149306469 | 25989.73 | 1.718523
723.15 | 3.70928128 | 0.149085285 | 25893.81 | 1.71472
724.75 | 3.70785323 | 0.148880862 | 25801.22 | 1.710935
726.35 | 3.70648489 | 0.148690327 | 25711.44 | 1.707166
727.95 | 3.70517694 | 0.148510814 | 25623.96 | 1.703414
729.56 | 3.70392983 | 0.148339444 | 25537.91 | 1.699655
731.16 | 3.70274393 | 0.148173336 | 25453.49 | 1.695935
732.76 | 3.70161953 | 0.148009605 | 25369.84 | 1.692232
734.36 | 3.70055667 | 0.14784538 | 25286.48 | 1.688545
735.96 | 3.69955527 | 0.147677779 | 25202.9 | 1.684874
737.56 | 3.6986152 | 0.147503939 | 25118.63 | 1.681219
739.16 | 3.69773624 | 0.147320995 | 25033.17 | 1.67758
740.77 | 3.69691794 | 0.147126095 | 24945.72 | 1.673934
742.37 | 3.69615983 | 0.146916406 | 24856.47 | 1.670326
743.97 | 3.69546133 | 0.146689093 | 24764.64 | 1.666734
745.57 | 3.69482164 | 0.146441344 | 24669.76 | 1.663157
747.17 | 3.69424001 | 0.14617038 | 24571.38 | 1.659596
748.77 | 3.69371541 | 0.145873419 | 24469.06 | 1.656049
750.37 | 3.69324683 | 0.145547703 | 24362.37 | 1.652518
751.97 | 3.69283307 | 0.145190501 | 24250.87 | 1.649002
753.57 | 3.69247286 | 0.14479911 | 24134.15 | 1.645501
755.17 | 3.69216483 | 0.14437086 | 24011.79 | 1.642014
756.77 | 3.69190744 | 0.143903066 | 23883.38 | 1.638543
758.37 | 3.69169912 | 0.14339312 | 23748.53 | 1.635086
759.97 | 3.69153812 | 0.14283842 | 23606.86 | 1.631643
761.57 | 3.69142263 | 0.142236374 | 23457.97 | 1.628215
763.17 | 3.69135069 | 0.14158445 | 23301.5 | 1.624802
764.77 | 3.69132025 | 0.140880156 | 23137.08 | 1.621403
766.37 | 3.69132913 | 0.140121011 | 22964.36 | 1.618017
767.97 | 3.69137507 | 0.139304538 | 22782.99 | 1.614646
769.57 | 3.69145564 | 0.138428369 | 22592.62 | 1.611289
771.16 | 3.69156832 | 0.137490094 | 22393.22 | 1.607967
772.76 | 3.6917105 | 0.136487358 | 22183.88 | 1.604638
774.36 | 3.69187934 | 0.135417905 | 21964.58 | 1.601322
775.96 | 3.69207198 | 0.134279388 | 21735 | 1.598021
777.55 | 3.69228533 | 0.133069624 | 21495.14 | 1.594753
779.15 | 3.69251626 | 0.1317864 | 21244.14 | 1.591478
780.75 | 3.69276139 | 0.130427537 | 20982 | 1.588216
782.34 | 3.69301722 | 0.128990888 | 20708.71 | 1.584989
783.94 | 3.6932801 | 0.127474385 | 20423.48 | 1.581754
785.53 | 3.6935462 | 0.125875951 | 20126.56 | 1.578552
787.13 | 3.69381148 | 0.124193539 | 19817.19 | 1.575343
788.72 | 3.6940717 | 0.122425191 | 19495.64 | 1.572168
790.32 | 3.69432244 | 0.12056887 | 19161.16 | 1.568985
791.91 | 3.69455899 | 0.118622741 | 18814.03 | 1.565835
793.5 | 3.69477643 | 0.116584826 | 18453.75 | 1.562697
795.1 | 3.69496953 | 0.114453299 | 18079.91 | 1.559552
796.69 | 3.69513275 | 0.1122263 | 17692.73 | 1.55644
798.28 | 3.69526024 | 0.109902065 | 17291.8 | 1.55334
799.87 | 3.69534575 | 0.107478714 | 16876.9 | 1.550252
801.46 | 3.69538258 | 0.104954613 | 16447.86 | 1.547176
803.05 | 3.69536364 | 0.102327924 | 16004.47 | 1.544113
804.64 | 3.69528124 | 0.099596987 | 15546.56 | 1.541062
806.23 | 3.69512718 | 0.0967601642 | 15073.96 | 1.538023
807.82 | 3.69489263 | 0.0938156552 | 14586.48 | 1.534995
809.41 | 3.69456823 | 0.0907618173 | 14083.94 | 1.53198
810.99 | 3.69414423 | 0.0875967736 | 13566.33 | 1.528995
812.58 | 3.69361109 | 0.0843180549 | 13032.99 | 1.526004
814.16 | 3.69296022 | 0.0809206624 | 12483.58 | 1.523042
815.75 | 3.69218348 | 0.077392196 | 11915.98 | 1.520074
817.33 | 3.69126721 | 0.0737055098 | 11326.41 | 1.517135
818.92 | 3.69017389 | 0.0698134821 | 10707.48 | 1.514189
820.5 | 3.68881206 | 0.0656632694 | 10051.56 | 1.511274
822.08 | 3.68701664 | 0.0612460159 | 9357.361 | 1.508369
823.66 | 3.6845795 | 0.0566685436 | 8641.392 | 1.505476
825.24 | 3.68134807 | 0.0521901436 | 7943.243 | 1.502593
826.82 | 3.67734289 | 0.0481642409 | 7316.5 | 1.499722
828.4 | 3.6727977 | 0.0448938851 | 6806.702 | 1.496861
829.98 | 3.66807263 | 0.0424971544 | 6431.05 | 1.494012
831.55 | 3.66350433 | 0.0408826851 | 6175.053 | 1.491191
833.13 | 3.6592936 | 0.0398326001 | 6005.035 | 1.488363
834.7 | 3.65549171 | 0.039118159 | 5886.235 | 1.485564
836.28 | 3.65205467 | 0.0385713069 | 5792.983 | 1.482757
837.85 | 3.64890748 | 0.0380968538 | 5711.004 | 1.479979
839.42 | 3.64598111 | 0.0376514383 | 5633.676 | 1.47721
840.99 | 3.64322516 | 0.0372190118 | 5558.577 | 1.474453
842.56 | 3.64060469 | 0.0367946002 | 5484.953 | 1.471705
844.13 | 3.63809622 | 0.0363770057 | 5412.616 | 1.468968
845.7 | 3.63568309 | 0.0359660117 | 5341.529 | 1.466241
847.26 | 3.63335269 | 0.0355615741 | 5271.739 | 1.463541
848.83 | 3.63109527 | 0.0351636657 | 5203.111 | 1.460834
850.39 | 3.62890298 | 0.034772247 | 5135.754 | 1.458154
851.95 | 3.62676945 | 0.034387265 | 5069.594 | 1.455484
853.52 | 3.62468947 | 0.0340086794 | 5004.558 | 1.452807
855.08 | 3.62265866 | 0.0336364414 | 4940.751 | 1.450157
856.63 | 3.62067297 | 0.0332704258 | 4878.145 | 1.447533
858.19 | 3.61872931 | 0.0329105967 | 4816.615 | 1.444901
859.75 | 3.60940149 | 0.0326238263 | 4765.981 | 1.44228
861.3 | 3.60761246 | 0.0322747458 | 4706.5 | 1.439684
862.86 | 3.60585616 | 0.0319316042 | 4648.042 | 1.437081
864.41 | 3.60413102 | 0.0315943736 | 4590.707 | 1.434504
865.96 | 3.60243504 | 0.0312629185 | 4534.416 | 1.431937
867.51 | 3.60076685 | 0.0309371665 | 4479.151 | 1.429378
869.05 | 3.5991252 | 0.0306170649 | 4424.951 | 1.426845
870.6 | 3.59750854 | 0.0303024596 | 4371.685 | 1.424305
872.14 | 3.59591614 | 0.0299933371 | 4319.448 | 1.42179
873.69 | 3.59434663 | 0.0296895459 | 4268.112 | 1.419268
875.23 | 3.59279926 | 0.0293910332 | 4217.764 | 1.41677
876.77 | 3.59127325 | 0.029097726 | 4168.339 | 1.414282
878.3 | 3.5897676 | 0.0288094967 | 4119.86 | 1.411818
879.84 | 3.58828183 | 0.0285263108 | 4072.223 | 1.409347
881.37 | 3.58681507 | 0.0282480435 | 4025.499 | 1.406901
882.91 | 3.58536687 | 0.0279746426 | 3979.585 | 1.404447
884.44 | 3.58393653 | 0.027706004 | 3934.551 | 1.402017
885.97 | 3.58252366 | 0.0274420763 | 3890.34 | 1.399596
887.49 | 3.58112756 | 0.0271827412 | 3846.976 | 1.397199
889.02 | 3.57974793 | 0.0269279488 | 3804.358 | 1.394794
890.54 | 3.57838429 | 0.0266776167 | 3762.558 | 1.392414
892.06 | 3.5770363 | 0.0264316792 | 3721.52 | 1.390041
893.58 | 3.57570347 | 0.0261900403 | 3681.225 | 1.387677
895.1 | 3.57438548 | 0.025952637 | 3641.661 | 1.38532
896.61 | 3.57308198 | 0.0257193911 | 3602.855 | 1.382987
898.13 | 3.57179269 | 0.025490241 | 3564.711 | 1.380646
899.64 | 3.5705173 | 0.025265111 | 3527.298 | 1.378329
901.14 | 3.56925557 | 0.0250439405 | 3490.6 | 1.376035
902.65 | 3.56800711 | 0.0248266421 | 3454.524 | 1.373733
904.15 | 3.56677172 | 0.0246131577 | 3419.137 | 1.371454
905.66 | 3.56554918 | 0.0244034298 | 3384.35 | 1.369167
907.15 | 3.56433918 | 0.0241973744 | 3350.262 | 1.366918
908.65 | 3.56314161 | 0.0239949495 | 3316.751 | 1.364662
910.15 | 3.56195622 | 0.0237960864 | 3283.842 | 1.362413
911.64 | 3.56078269 | 0.0236007055 | 3251.556 | 1.360186
913.13 | 3.55962098 | 0.0234087662 | 3219.849 | 1.357967
914.62 | 3.55847076 | 0.0232201911 | 3188.708 | 1.355754
916.1 | 3.55733199 | 0.0230349412 | 3158.158 | 1.353564
917.58 | 3.55620441 | 0.0228529408 | 3128.152 | 1.351381
919.06 | 3.55508785 | 0.0226741405 | 3098.679 | 1.349205
920.54 | 3.55398216 | 0.0224984791 | 3069.73 | 1.347035
922.01 | 3.55288721 | 0.0223259084 | 3041.327 | 1.344888
923.48 | 3.55180283 | 0.0221563692 | 3013.427 | 1.342747
924.95 | 3.55072892 | 0.0219898145 | 2986.022 | 1.340613
926.42 | 3.5496653 | 0.0218261871 | 2959.1 | 1.338486
927.88 | 3.54861182 | 0.0216654308 | 2932.683 | 1.33638
929.34 | 3.54756838 | 0.021507501 | 2906.732 | 1.33428
930.8 | 3.54653482 | 0.0213523432 | 2881.236 | 1.332187
932.25 | 3.54551108 | 0.0211999141 | 2856.218 | 1.330115
933.7 | 3.54449699 | 0.0210501612 | 2831.638 | 1.32805
935.15 | 3.54349242 | 0.0209030324 | 2807.486 | 1.32599
936.59 | 3.54249735 | 0.0207584967 | 2783.787 | 1.323952
938.03 | 3.54151151 | 0.0206164843 | 2760.499 | 1.321919
939.47 | 3.54053499 | 0.0204769748 | 2737.616 | 1.319893
940.91 | 3.53956756 | 0.0203399099 | 2715.13 | 1.317873
942.34 | 3.53860917 | 0.0202052512 | 2693.061 | 1.315873
943.77 | 3.53765969 | 0.0200729517 | 2671.374 | 1.313879
945.19 | 3.53671901 | 0.0199429654 | 2650.088 | 1.311906
946.61 | 3.53578712 | 0.0198152646 | 2629.169 | 1.309938
948.03 | 3.53486388 | 0.0196898044 | 2608.609 | 1.307975
949.45 | 3.53394919 | 0.019566532 | 2588.4 | 1.306019
950.86 | 3.53304299 | 0.0194454217 | 2568.564 | 1.304083
952.26 | 3.53214526 | 0.0193264389 | 2549.094 | 1.302165
953.67 | 3.53125571 | 0.0192095255 | 2529.928 | 1.30024
955.07 | 3.53037446 | 0.0190946648 | 2511.114 | 1.298334
956.46 | 3.5295013 | 0.0189818085 | 2492.645 | 1.296447
957.86 | 3.52863623 | 0.0188709245 | 2474.462 | 1.294552
959.25 | 3.52777919 | 0.0187619815 | 2456.612 | 1.292677
960.63 | 3.52693005 | 0.0186549411 | 2439.087 | 1.29082
962.01 | 3.52608875 | 0.0185497652 | 2421.857 | 1.288968
963.39 | 3.52525528 | 0.0184464318 | 2404.916 | 1.287122
964.76 | 3.52442949 | 0.0183448968 | 2388.282 | 1.285294
966.13 | 3.5236113 | 0.0182451244 | 2371.925 | 1.283471
967.49 | 3.52280076 | 0.0181471007 | 2355.865 | 1.281667
968.85 | 3.52199774 | 0.0180507838 | 2340.072 | 1.279868
970.21 | 3.52120213 | 0.0179561395 | 2324.539 | 1.278074
971.56 | 3.52041397 | 0.0178631478 | 2309.288 | 1.276298
972.91 | 3.5196331 | 0.0177717691 | 2294.286 | 1.274527
974.25 | 3.51885949 | 0.0176819775 | 2279.555 | 1.272774
975.59 | 3.51809317 | 0.0175937542 | 2265.066 | 1.271026
976.92 | 3.51733393 | 0.0175070549 | 2250.835 | 1.269295
978.25 | 3.51658186 | 0.0174218679 | 2236.838 | 1.26757
979.58 | 3.51583681 | 0.0173381564 | 2223.067 | 1.265849
980.89 | 3.51509876 | 0.0172558969 | 2209.565 | 1.264158
982.21 | 3.51436768 | 0.0171750663 | 2196.26 | 1.262459
983.52 | 3.51364347 | 0.0170956355 | 2183.191 | 1.260778
984.83 | 3.51292613 | 0.0170175824 | 2170.332 | 1.259101
986.13 | 3.51221557 | 0.0169408789 | 2157.702 | 1.257441
987.42 | 3.51151173 | 0.0168655037 | 2145.295 | 1.255798
988.71 | 3.51081458 | 0.0167914298 | 2133.086 | 1.254159
990 | 3.51012412 | 0.0167186421 | 2121.072 | 1.252525