## Sheet1
250.06 | 75 | 33.911 | 86.577
251.65 | 75 | 33.342 | 87.481
253.25 | 75 | 32.743 | 88.287
254.84 | 75 | 32.121 | 88.97
256.44 | 75 | 31.492 | 89.514
258.04 | 75 | 30.876 | 89.916
259.63 | 75 | 30.287 | 90.183
261.23 | 75 | 29.743 | 90.35
262.83 | 75 | 29.249 | 90.459
264.43 | 75 | 28.802 | 90.561
266.03 | 75 | 28.389 | 90.695
267.63 | 75 | 27.99 | 90.878
269.22 | 75 | 27.589 | 91.106
270.82 | 75 | 27.17 | 91.353
272.42 | 75 | 26.73 | 91.588
274.02 | 75 | 26.261 | 91.774
275.62 | 75 | 25.778 | 91.888
277.22 | 75 | 25.29 | 91.903
278.82 | 75 | 24.809 | 91.814
280.42 | 75 | 24.343 | 91.613
282.02 | 75 | 23.9 | 91.31
283.62 | 75 | 23.489 | 90.911
285.22 | 75 | 23.112 | 90.436
286.82 | 75 | 22.773 | 89.9
288.42 | 75 | 22.472 | 89.323
290.03 | 75 | 22.209 | 88.718
291.63 | 75 | 21.981 | 88.105
293.23 | 75 | 21.787 | 87.497
294.83 | 75 | 21.623 | 86.905
296.43 | 75 | 21.485 | 86.336
298.03 | 75 | 21.371 | 85.797
299.63 | 75 | 21.277 | 85.293
301.23 | 75 | 21.2 | 84.828
302.84 | 75 | 21.138 | 84.402
304.44 | 75 | 21.087 | 84.012
306.04 | 75 | 21.047 | 83.663
307.64 | 75 | 21.014 | 83.35
309.24 | 75 | 20.988 | 83.074
310.84 | 75 | 20.967 | 82.829
312.44 | 75 | 20.95 | 82.614
314.05 | 75 | 20.937 | 82.428
315.65 | 75 | 20.926 | 82.266
317.25 | 75 | 20.918 | 82.129
318.85 | 75 | 20.913 | 82.013
320.45 | 75 | 20.909 | 81.918
322.05 | 75 | 20.907 | 81.842
323.65 | 75 | 20.908 | 81.782
325.25 | 75 | 20.91 | 81.739
326.85 | 75 | 20.915 | 81.712
328.45 | 75 | 20.922 | 81.701
330.05 | 75 | 20.931 | 81.707
331.66 | 75 | 20.943 | 81.727
333.26 | 75 | 20.957 | 81.762
334.86 | 75 | 20.975 | 81.814
336.46 | 75 | 20.995 | 81.882
338.06 | 75 | 21.017 | 81.968
339.66 | 75 | 21.043 | 82.072
341.26 | 75 | 21.071 | 82.195
342.86 | 75 | 21.101 | 82.338
344.46 | 75 | 21.134 | 82.502
346.05 | 75 | 21.17 | 82.687
347.65 | 75 | 21.207 | 82.896
349.25 | 75 | 21.245 | 83.129
350.85 | 75 | 21.285 | 83.386
352.45 | 75 | 21.325 | 83.669
354.05 | 75 | 21.366 | 83.98
355.65 | 75 | 21.406 | 84.318
357.25 | 75 | 21.445 | 84.685
358.84 | 75 | 21.483 | 85.081
360.44 | 75 | 21.518 | 85.506
362.04 | 75 | 21.55 | 85.961
363.64 | 75 | 21.577 | 86.445
365.24 | 75 | 21.599 | 86.957
366.83 | 75 | 21.615 | 87.497
368.43 | 75 | 21.624 | 88.063
370.03 | 75 | 21.624 | 88.653
371.62 | 75 | 21.616 | 89.263
373.22 | 75 | 21.598 | 89.89
374.82 | 75 | 21.57 | 90.531
376.41 | 75 | 21.533 | 91.18
378.01 | 75 | 21.487 | 91.833
379.6 | 75 | 21.435 | 92.489
381.2 | 75 | 21.378 | 93.149
382.79 | 75 | 21.317 | 93.816
384.39 | 75 | 21.254 | 94.497
385.99 | 75 | 21.186 | 95.199
387.58 | 75 | 21.112 | 95.929
389.17 | 75 | 21.028 | 96.684
390.77 | 75 | 20.931 | 97.464
392.36 | 75 | 20.818 | 98.259
393.96 | 75 | 20.688 | 99.059
395.55 | 75 | 20.542 | 99.853
397.14 | 75 | 20.381 | 100.63
398.74 | 75 | 20.206 | 101.38
400.33 | 75 | 20.022 | 102.11
401.92 | 75 | 19.83 | 102.8
403.52 | 75 | 19.634 | 103.45
405.11 | 75 | 19.437 | 104.06
406.7 | 75 | 19.243 | 104.64
408.29 | 75 | 19.054 | 105.19
409.89 | 75 | 18.874 | 105.72
411.48 | 75 | 18.704 | 106.25
413.07 | 75 | 18.544 | 106.79
414.66 | 75 | 18.394 | 107.36
416.25 | 75 | 18.248 | 107.97
417.84 | 75 | 18.103 | 108.65
419.43 | 75 | 17.949 | 109.4
421.02 | 75 | 17.78 | 110.21
422.61 | 75 | 17.589 | 111.06
424.2 | 75 | 17.371 | 111.95
425.79 | 75 | 17.125 | 112.84
427.38 | 75 | 16.851 | 113.7
428.97 | 75 | 16.552 | 114.52
430.56 | 75 | 16.233 | 115.25
432.15 | 75 | 15.901 | 115.9
433.74 | 75 | 15.562 | 116.46
435.33 | 75 | 15.221 | 116.91
436.92 | 75 | 14.883 | 117.25
438.51 | 75 | 14.554 | 117.5
440.1 | 75 | 14.235 | 117.66
441.69 | 75 | 13.931 | 117.74
443.27 | 75 | 13.641 | 117.75
444.86 | 75 | 13.367 | 117.7
446.45 | 75 | 13.107 | 117.61
448.04 | 75 | 12.862 | 117.48
449.62 | 75 | 12.63 | 117.33
451.21 | 75 | 12.41 | 117.14
452.8 | 75 | 12.201 | 116.94
454.39 | 75 | 12.004 | 116.72
455.97 | 75 | 11.816 | 116.49
457.56 | 75 | 11.637 | 116.25
459.15 | 75 | 11.466 | 116
460.73 | 75 | 11.304 | 115.74
462.32 | 75 | 11.148 | 115.48
463.91 | 75 | 10.998 | 115.22
465.49 | 75 | 10.855 | 114.96
467.08 | 75 | 10.716 | 114.69
468.66 | 75 | 10.583 | 114.42
470.25 | 75 | 10.455 | 114.15
471.84 | 75 | 10.33 | 113.88
473.42 | 75 | 10.21 | 113.61
475.01 | 75 | 10.094 | 113.34
476.59 | 75 | 9.9812 | 113.07
478.18 | 75 | 9.872 | 112.79
479.76 | 75 | 9.766 | 112.52
481.35 | 75 | 9.6631 | 112.24
482.93 | 75 | 9.5633 | 111.97
484.52 | 75 | 9.4663 | 111.69
486.1 | 75 | 9.3721 | 111.41
487.69 | 75 | 9.2805 | 111.14
489.27 | 75 | 9.1914 | 110.86
490.86 | 75 | 9.1047 | 110.59
492.44 | 75 | 9.0203 | 110.31
494.03 | 75 | 8.9382 | 110.04
495.61 | 75 | 8.8581 | 109.76
497.19 | 75 | 8.7801 | 109.49
498.78 | 75 | 8.7041 | 109.22
500.36 | 75 | 8.6299 | 108.94
501.95 | 75 | 8.5575 | 108.67
503.53 | 75 | 8.4867 | 108.4
505.12 | 75 | 8.4176 | 108.14
506.7 | 75 | 8.3501 | 107.87
508.28 | 75 | 8.2841 | 107.6
509.87 | 75 | 8.2195 | 107.34
511.45 | 75 | 8.1562 | 107.07
513.04 | 75 | 8.0944 | 106.81
514.62 | 75 | 8.0338 | 106.55
516.2 | 75 | 7.9745 | 106.28
517.79 | 75 | 7.9163 | 106.02
519.37 | 75 | 7.8594 | 105.76
520.96 | 75 | 7.8036 | 105.5
522.54 | 75 | 7.7489 | 105.25
524.12 | 75 | 7.6953 | 104.99
525.71 | 75 | 7.6427 | 104.73
527.29 | 75 | 7.5911 | 104.47
528.88 | 75 | 7.5405 | 104.22
530.46 | 75 | 7.4909 | 103.96
532.05 | 75 | 7.4422 | 103.71
533.63 | 75 | 7.3945 | 103.46
535.21 | 75 | 7.3476 | 103.21
536.8 | 75 | 7.3016 | 102.95
538.38 | 75 | 7.2566 | 102.7
539.97 | 75 | 7.2124 | 102.45
541.55 | 75 | 7.169 | 102.2
543.14 | 75 | 7.1265 | 101.95
544.72 | 75 | 7.0848 | 101.7
546.31 | 75 | 7.0438 | 101.46
547.89 | 75 | 7.0037 | 101.21
549.48 | 75 | 6.9644 | 100.97
551.06 | 75 | 6.9257 | 100.72
552.65 | 75 | 6.8879 | 100.48
554.23 | 75 | 6.8508 | 100.24
555.82 | 75 | 6.8144 | 99.995
557.4 | 75 | 6.7786 | 99.756
558.99 | 75 | 6.7436 | 99.518
560.57 | 75 | 6.7093 | 99.281
562.16 | 75 | 6.6756 | 99.046
563.74 | 75 | 6.6425 | 98.813
565.33 | 75 | 6.6101 | 98.581
566.91 | 75 | 6.5783 | 98.351
568.5 | 75 | 6.5471 | 98.122
570.09 | 75 | 6.5165 | 97.896
571.67 | 75 | 6.4864 | 97.672
573.26 | 75 | 6.4569 | 97.45
574.85 | 75 | 6.4279 | 97.23
576.43 | 75 | 6.3994 | 97.013
578.02 | 75 | 6.3714 | 96.798
579.61 | 75 | 6.3439 | 96.585
581.19 | 75 | 6.3169 | 96.375
582.78 | 75 | 6.2903 | 96.167
584.37 | 75 | 6.2641 | 95.962
585.96 | 75 | 6.2383 | 95.76
587.54 | 75 | 6.213 | 95.56
589.13 | 75 | 6.188 | 95.363
590.72 | 75 | 6.1633 | 95.169
592.31 | 75 | 6.1391 | 94.978
593.9 | 75 | 6.1151 | 94.789
595.48 | 75 | 6.0915 | 94.603
597.07 | 75 | 6.0681 | 94.421
598.66 | 75 | 6.0451 | 94.241
600.25 | 75 | 6.0223 | 94.064
601.84 | 75 | 5.9997 | 93.89
603.43 | 75 | 5.9773 | 93.719
605.02 | 75 | 5.9552 | 93.551
606.61 | 75 | 5.9332 | 93.386
608.2 | 75 | 5.9114 | 93.224
609.79 | 75 | 5.8898 | 93.065
611.38 | 75 | 5.8683 | 92.909
612.97 | 75 | 5.847 | 92.756
614.56 | 75 | 5.8257 | 92.605
616.15 | 75 | 5.8045 | 92.458
617.74 | 75 | 5.7834 | 92.313
619.33 | 75 | 5.7624 | 92.171
620.92 | 75 | 5.7414 | 92.032
622.51 | 75 | 5.7205 | 91.895
624.11 | 75 | 5.6995 | 91.761
625.7 | 75 | 5.6786 | 91.629
627.29 | 75 | 5.6576 | 91.499
628.88 | 75 | 5.6366 | 91.372
630.48 | 75 | 5.6156 | 91.247
632.07 | 75 | 5.5945 | 91.124
633.66 | 75 | 5.5733 | 91.003
635.25 | 75 | 5.5521 | 90.884
636.85 | 75 | 5.5307 | 90.767
638.44 | 75 | 5.5092 | 90.651
640.04 | 75 | 5.4877 | 90.536
641.63 | 75 | 5.4659 | 90.423
643.22 | 75 | 5.444 | 90.31
644.82 | 75 | 5.422 | 90.198
646.41 | 75 | 5.3998 | 90.087
648.01 | 75 | 5.3774 | 89.976
649.6 | 75 | 5.3547 | 89.866
651.2 | 75 | 5.3319 | 89.755
652.79 | 75 | 5.3089 | 89.643
654.39 | 75 | 5.2856 | 89.53
655.98 | 75 | 5.2621 | 89.416
657.58 | 75 | 5.2383 | 89.299
659.18 | 75 | 5.2142 | 89.181
660.77 | 75 | 5.1899 | 89.059
662.37 | 75 | 5.1654 | 88.933
663.97 | 75 | 5.1406 | 88.802
665.56 | 75 | 5.1155 | 88.666
667.16 | 75 | 5.0904 | 88.522
668.76 | 75 | 5.0651 | 88.371
670.35 | 75 | 5.0399 | 88.211
671.95 | 75 | 5.0148 | 88.041
673.55 | 75 | 4.9899 | 87.861
675.15 | 75 | 4.9656 | 87.671
676.75 | 75 | 4.9418 | 87.471
678.34 | 75 | 4.9189 | 87.262
679.94 | 75 | 4.8968 | 87.045
681.54 | 75 | 4.8758 | 86.823
683.14 | 75 | 4.8558 | 86.598
684.74 | 75 | 4.8369 | 86.372
686.34 | 75 | 4.8189 | 86.147
687.94 | 75 | 4.8018 | 85.925
689.54 | 75 | 4.7855 | 85.707
691.14 | 75 | 4.7698 | 85.493
692.74 | 75 | 4.7546 | 85.285
694.34 | 75 | 4.7397 | 85.081
695.94 | 75 | 4.7251 | 84.881
697.54 | 75 | 4.7107 | 84.684
699.14 | 75 | 4.6964 | 84.49
700.74 | 75 | 4.6824 | 84.297
702.34 | 75 | 4.6686 | 84.104
703.94 | 75 | 4.655 | 83.912
705.54 | 75 | 4.6417 | 83.721
707.14 | 75 | 4.6288 | 83.53
708.74 | 75 | 4.6163 | 83.34
710.34 | 75 | 4.6042 | 83.151
711.94 | 75 | 4.5925 | 82.964
713.54 | 75 | 4.5813 | 82.779
715.14 | 75 | 4.5705 | 82.597
716.74 | 75 | 4.5601 | 82.419
718.35 | 75 | 4.5501 | 82.245
719.95 | 75 | 4.5404 | 82.075
721.55 | 75 | 4.5312 | 81.911
723.15 | 75 | 4.5222 | 81.752
724.75 | 75 | 4.5135 | 81.598
726.35 | 75 | 4.505 | 81.45
727.95 | 75 | 4.4968 | 81.309
729.56 | 75 | 4.4887 | 81.173
731.16 | 75 | 4.4808 | 81.044
732.76 | 75 | 4.473 | 80.922
734.36 | 75 | 4.4652 | 80.806
735.96 | 75 | 4.4576 | 80.697
737.56 | 75 | 4.4499 | 80.595
739.16 | 75 | 4.4422 | 80.5
740.77 | 75 | 4.4344 | 80.411
742.37 | 75 | 4.4266 | 80.33
743.97 | 75 | 4.4187 | 80.255
745.57 | 75 | 4.4106 | 80.186
747.17 | 75 | 4.4023 | 80.125
748.77 | 75 | 4.3938 | 80.07
750.37 | 75 | 4.3851 | 80.021
751.97 | 75 | 4.3762 | 79.979
753.57 | 75 | 4.3669 | 79.943
755.17 | 75 | 4.3574 | 79.913
756.77 | 75 | 4.3475 | 79.888
758.37 | 75 | 4.3372 | 79.87
759.97 | 75 | 4.3265 | 79.857
761.57 | 75 | 4.3154 | 79.849
763.17 | 75 | 4.3039 | 79.847
764.77 | 75 | 4.292 | 79.849
766.37 | 75 | 4.2795 | 79.856
767.97 | 75 | 4.2665 | 79.867
769.57 | 75 | 4.253 | 79.883
771.16 | 75 | 4.239 | 79.902
772.76 | 75 | 4.2243 | 79.925
774.36 | 75 | 4.2091 | 79.95
775.96 | 75 | 4.1933 | 79.979
777.55 | 75 | 4.1768 | 80.01
779.15 | 75 | 4.1597 | 80.043
780.75 | 75 | 4.1419 | 80.078
782.34 | 75 | 4.1235 | 80.114
783.94 | 75 | 4.1043 | 80.151
785.53 | 75 | 4.0844 | 80.188
787.13 | 75 | 4.0638 | 80.225
788.72 | 75 | 4.0424 | 80.261
790.32 | 75 | 4.0203 | 80.296
791.91 | 75 | 3.9973 | 80.329
793.5 | 75 | 3.9736 | 80.359
795.1 | 75 | 3.949 | 80.386
796.69 | 75 | 3.9237 | 80.408
798.28 | 75 | 3.8974 | 80.425
799.87 | 75 | 3.8703 | 80.435
801.46 | 75 | 3.8424 | 80.437
803.05 | 75 | 3.8136 | 80.431
804.64 | 75 | 3.7839 | 80.413
806.23 | 75 | 3.7534 | 80.384
807.82 | 75 | 3.722 | 80.34
809.41 | 75 | 3.6898 | 80.279
810.99 | 75 | 3.6569 | 80.2
812.58 | 75 | 3.6234 | 80.099
814.16 | 75 | 3.5892 | 79.975
815.75 | 75 | 3.5546 | 79.825
817.33 | 75 | 3.5197 | 79.645
818.92 | 75 | 3.4847 | 79.435
820.5 | 75 | 3.4498 | 79.191
822.08 | 75 | 3.4152 | 78.912
823.66 | 75 | 3.3811 | 78.597
825.24 | 75 | 3.3478 | 78.245
826.82 | 75 | 3.3155 | 77.857
828.4 | 75 | 3.2846 | 77.433
829.98 | 75 | 3.2551 | 76.977
831.55 | 75 | 3.2274 | 76.49
833.13 | 75 | 3.2016 | 75.975
834.7 | 75 | 3.1778 | 75.438
836.28 | 75 | 3.1561 | 74.883
837.85 | 75 | 3.1365 | 74.315
839.42 | 75 | 3.1191 | 73.737
840.99 | 75 | 3.1037 | 73.157
842.56 | 75 | 3.0904 | 72.577
844.13 | 75 | 3.0788 | 72.002
845.7 | 75 | 3.069 | 71.436
847.26 | 75 | 3.0608 | 70.88
848.83 | 75 | 3.0539 | 70.338
850.39 | 75 | 3.0481 | 69.812
851.95 | 75 | 3.0435 | 69.3
853.52 | 75 | 3.0397 | 68.806
855.08 | 75 | 3.0366 | 68.327
856.63 | 75 | 3.0341 | 67.864
858.19 | 75 | 3.0322 | 67.417
859.75 | 75 | 3.0306 | 66.985
861.3 | 75 | 3.0294 | 66.566
862.86 | 75 | 3.0284 | 66.16
864.41 | 75 | 3.0276 | 65.766
865.96 | 75 | 3.027 | 65.383
867.51 | 75 | 3.0265 | 65.01
869.05 | 75 | 3.0262 | 64.647
870.6 | 75 | 3.0259 | 64.293
872.14 | 75 | 3.0257 | 63.947
873.69 | 75 | 3.0256 | 63.608
875.23 | 75 | 3.0255 | 63.276
876.77 | 75 | 3.0255 | 62.951
878.3 | 75 | 3.0255 | 62.632
879.84 | 75 | 3.0256 | 62.319
881.37 | 75 | 3.0258 | 62.011
882.91 | 75 | 3.026 | 61.709
884.44 | 75 | 3.0262 | 61.411
885.97 | 75 | 3.0265 | 61.119
887.49 | 75 | 3.0268 | 60.831
889.02 | 75 | 3.0271 | 60.548
890.54 | 75 | 3.0275 | 60.269
892.06 | 75 | 3.0279 | 59.994
893.58 | 75 | 3.0284 | 59.723
895.1 | 75 | 3.0289 | 59.455
896.61 | 75 | 3.0294 | 59.192
898.13 | 75 | 3.0299 | 58.933
899.64 | 75 | 3.0305 | 58.676
901.14 | 75 | 3.0311 | 58.424
902.65 | 75 | 3.0318 | 58.174
904.15 | 75 | 3.0324 | 57.928
905.66 | 75 | 3.0331 | 57.685
907.15 | 75 | 3.0338 | 57.445
908.65 | 75 | 3.0346 | 57.208
910.15 | 75 | 3.0353 | 56.975
911.64 | 75 | 3.0361 | 56.744
913.13 | 75 | 3.0369 | 56.516
914.62 | 75 | 3.0378 | 56.29
916.1 | 75 | 3.0386 | 56.068
917.58 | 75 | 3.0395 | 55.848
919.06 | 75 | 3.0403 | 55.631
920.54 | 75 | 3.0413 | 55.416
922.01 | 75 | 3.0422 | 55.204
923.48 | 75 | 3.0431 | 54.994
924.95 | 75 | 3.0441 | 54.786
926.42 | 75 | 3.045 | 54.581
927.88 | 75 | 3.046 | 54.379
929.34 | 75 | 3.047 | 54.178
930.8 | 75 | 3.048 | 53.98
932.25 | 75 | 3.049 | 53.785
933.7 | 75 | 3.05 | 53.591
935.15 | 75 | 3.051 | 53.399
936.59 | 75 | 3.0521 | 53.21
938.03 | 75 | 3.0531 | 53.022
939.47 | 75 | 3.0542 | 52.837
940.91 | 75 | 3.0552 | 52.654
942.34 | 75 | 3.0563 | 52.472
943.77 | 75 | 3.0574 | 52.293
945.19 | 75 | 3.0585 | 52.115
946.61 | 75 | 3.0596 | 51.939
948.03 | 75 | 3.0606 | 51.766
949.45 | 75 | 3.0617 | 51.594
950.86 | 75 | 3.0628 | 51.423
952.26 | 75 | 3.0639 | 51.255
953.67 | 75 | 3.065 | 51.088
955.07 | 75 | 3.0662 | 50.923
956.46 | 75 | 3.0673 | 50.76
957.86 | 75 | 3.0684 | 50.599
959.25 | 75 | 3.0695 | 50.439
960.63 | 75 | 3.0706 | 50.281
962.01 | 75 | 3.0717 | 50.124
963.39 | 75 | 3.0729 | 49.969
964.76 | 75 | 3.074 | 49.816
966.13 | 75 | 3.0751 | 49.664
967.49 | 75 | 3.0762 | 49.513
968.85 | 75 | 3.0774 | 49.364
970.21 | 75 | 3.0785 | 49.217
971.56 | 75 | 3.0796 | 49.071
972.91 | 75 | 3.0807 | 48.927
974.25 | 75 | 3.0818 | 48.784
975.59 | 75 | 3.083 | 48.642
976.92 | 75 | 3.0841 | 48.502
978.25 | 75 | 3.0852 | 48.363
979.58 | 75 | 3.0863 | 48.226
980.89 | 75 | 3.0874 | 48.09
982.21 | 75 | 3.0885 | 47.956
983.52 | 75 | 3.0896 | 47.822
984.83 | 75 | 3.0907 | 47.69
986.13 | 75 | 3.0918 | 47.56
987.42 | 75 | 3.0929 | 47.43
988.71 | 75 | 3.094 | 47.302
990 | 75 | 3.0951 | 47.176