## גיליון1
nm | n | k | α | E[ev]
250.06 | 3.22856319 | 4.66686272 | 2344069.3 | 4.95881
251.65 | 3.40316783 | 4.59919622 | 2295486.0 | 4.927479
253.25 | 3.5699812 | 4.51018066 | 2236835.9 | 4.896347
254.84 | 3.72320646 | 4.40108341 | 2169110.3 | 4.865798
256.44 | 3.8574245 | 4.27560035 | 2094117.2 | 4.835439
258.04 | 3.9688078 | 4.13960992 | 2014939.6 | 4.805457
259.63 | 4.05613643 | 4.00030444 | 1935208.7 | 4.776027
261.23 | 4.12128728 | 3.86483233 | 1858220.5 | 4.746775
262.83 | 4.16895609 | 3.73875349 | 1786658.4 | 4.717878
264.43 | 4.20555553 | 3.62481211 | 1721727.5 | 4.689332
266.03 | 4.23757178 | 3.52245783 | 1663048.2 | 4.661128
267.63 | 4.26990839 | 3.42835278 | 1608941.9 | 4.633262
269.22 | 4.30481351 | 3.33767994 | 1557137.7 | 4.605899
270.82 | 4.34172694 | 3.24572599 | 1505292.0 | 4.578687
272.42 | 4.37795804 | 3.14918199 | 1451939.1 | 4.551795
274.02 | 4.40981747 | 3.04677142 | 1396520.3 | 4.525217
275.62 | 4.43373669 | 2.93921454 | 1339399.7 | 4.498948
277.22 | 4.4470743 | 2.82871354 | 1281604.6 | 4.472982
278.82 | 4.4485027 | 2.71823914 | 1224484.7 | 4.447314
280.42 | 4.43800987 | 2.61085892 | 1169402.6 | 4.421939
282.02 | 4.41664999 | 2.50923668 | 1117509.8 | 4.396851
283.62 | 4.38617403 | 2.4153398 | 1069623.7 | 4.372047
285.22 | 4.34865387 | 2.33036667 | 1026204.5 | 4.347521
286.82 | 4.3061741 | 2.25480734 | 987392.1 | 4.323269
288.42 | 4.26062925 | 2.18859037 | 953078.7 | 4.299286
290.03 | 4.2136128 | 2.13125852 | 922959.9 | 4.27542
291.63 | 4.16638682 | 2.08211979 | 896733 | 4.251963
293.23 | 4.11990381 | 2.04037654 | 873960 | 4.228762
294.83 | 4.0748523 | 2.00520751 | 854234.9 | 4.205814
296.43 | 4.03170503 | 1.9758202 | 837172.4 | 4.183112
298.03 | 3.99077292 | 1.95147889 | 822419.7 | 4.160655
299.63 | 3.95224345 | 1.93151509 | 809659.6 | 4.138437
301.23 | 3.91620737 | 1.91533128 | 798611.1 | 4.116456
302.84 | 3.88268857 | 1.90239821 | 789001.5 | 4.094571
304.44 | 3.85165964 | 1.89225061 | 780668.4 | 4.073052
306.04 | 3.82305441 | 1.88448237 | 773398.9 | 4.051758
307.64 | 3.79678118 | 1.87874241 | 767033 | 4.030685
309.24 | 3.77273019 | 1.87472842 | 761434.1 | 4.009831
310.84 | 3.75077922 | 1.87218443 | 756486.8 | 3.989191
312.44 | 3.73080245 | 1.8708947 | 752094.4 | 3.968762
314.05 | 3.7126723 | 1.87067996 | 748152.9 | 3.948416
315.65 | 3.69626448 | 1.87139329 | 744644.4 | 3.928402
317.25 | 3.68146031 | 1.87291626 | 741491.8 | 3.908589
318.85 | 3.66814985 | 1.87515426 | 738652.6 | 3.888976
320.45 | 3.65623233 | 1.87803328 | 736092.9 | 3.869558
322.05 | 3.64561831 | 1.88149593 | 733786.3 | 3.850334
323.65 | 3.63622903 | 1.88549868 | 731712.1 | 3.831299
325.25 | 3.6279976 | 1.89000815 | 729854 | 3.812452
326.85 | 3.6208672 | 1.89499939 | 728199.2 | 3.793789
328.45 | 3.61479196 | 1.90045277 | 726737.3 | 3.775308
330.05 | 3.60973461 | 1.90635307 | 725459.6 | 3.757007
331.66 | 3.6056669 | 1.91268705 | 724336.7 | 3.738769
333.26 | 3.60256807 | 1.9194429 | 723405.2 | 3.720819
334.86 | 3.600423 | 1.92660974 | 722636.9 | 3.70304
336.46 | 3.59922351 | 1.9341758 | 722024.8 | 3.685431
338.06 | 3.59896582 | 1.94212916 | 721562.5 | 3.667988
339.66 | 3.5996501 | 1.95045723 | 721243.1 | 3.65071
341.26 | 3.60128129 | 1.95914643 | 721059.6 | 3.633593
342.86 | 3.603867 | 1.96818205 | 721004.7 | 3.616637
344.46 | 3.60741912 | 1.97754815 | 721070.8 | 3.599837
346.05 | 3.61195247 | 1.98722702 | 721270.7 | 3.583297
347.65 | 3.61748539 | 1.99719976 | 721554.1 | 3.566806
349.25 | 3.62404005 | 2.00744438 | 721932.8 | 3.550465
350.85 | 3.63164151 | 2.01793605 | 722396.4 | 3.534274
352.45 | 3.64031865 | 2.02864602 | 722933.6 | 3.51823
354.05 | 3.65010307 | 2.03954014 | 723531.3 | 3.50233
355.65 | 3.66102893 | 2.05057693 | 724173.9 | 3.486574
357.25 | 3.67313029 | 2.061707 | 724843.7 | 3.470959
358.84 | 3.68643978 | 2.07287053 | 725539.3 | 3.455579
360.44 | 3.70098416 | 2.08399619 | 726195.5 | 3.44024
362.04 | 3.71677882 | 2.09500081 | 726803.9 | 3.425036
363.64 | 3.73381924 | 2.10579218 | 727333.3 | 3.409966
365.24 | 3.75207157 | 2.11627637 | 727752.5 | 3.395028
366.83 | 3.77146411 | 2.12637344 | 728055.2 | 3.380312
368.43 | 3.79188631 | 2.13604392 | 728190.2 | 3.365633
370.03 | 3.81320534 | 2.14532261 | 728191 | 3.35108
371.62 | 3.83530688 | 2.15434956 | 728126.3 | 3.336742
373.22 | 3.85816703 | 2.16337473 | 728042.1 | 3.322437
374.82 | 3.88193618 | 2.17271703 | 728064.8 | 3.308255
376.41 | 3.90699519 | 2.18266271 | 728308.1 | 3.29428
378.01 | 3.93395048 | 2.19332384 | 728767.7 | 3.280336
379.6 | 3.96353516 | 2.20450671 | 729415.3 | 3.266596
381.2 | 3.99643664 | 2.21564985 | 730025.2 | 3.252886
382.79 | 4.03310808 | 2.22586942 | 730346.1 | 3.239374
384.39 | 4.07363125 | 2.23410514 | 729997.2 | 3.22589
385.99 | 4.11768008 | 2.23931239 | 728665.6 | 3.212518
387.58 | 4.16458725 | 2.24063261 | 726104.2 | 3.199339
389.17 | 4.21347221 | 2.23749609 | 722125.3 | 3.186268
390.77 | 4.26338132 | 2.22964504 | 716645.1 | 3.173222
392.36 | 4.31340164 | 2.21709754 | 709724.4 | 3.160363
393.96 | 4.36272851 | 2.20008289 | 701417.4 | 3.147528
395.55 | 4.41069497 | 2.17897604 | 691895.8 | 3.134875
397.14 | 4.45677551 | 2.15424449 | 681304.1 | 3.122325
398.74 | 4.50058231 | 2.12640914 | 669802.3 | 3.109796
400.33 | 4.54185284 | 2.09602133 | 657608.2 | 3.097445
401.92 | 4.58044472 | 2.06364598 | 644889.4 | 3.085191
403.52 | 4.61633578 | 2.02984702 | 631812 | 3.072958
405.11 | 4.64962604 | 1.99517247 | 618581.8 | 3.060897
406.7 | 4.68054645 | 1.96013107 | 605341.7 | 3.04893
408.29 | 4.70946095 | 1.92516533 | 592228 | 3.037057
409.89 | 4.73686961 | 1.89060521 | 579326.2 | 3.025202
411.48 | 4.76339078 | 1.85661564 | 566712.7 | 3.013512
413.07 | 4.78971747 | 1.82313776 | 554351.8 | 3.001913
414.66 | 4.81654567 | 1.78983018 | 542137.3 | 2.990402
416.25 | 4.84445557 | 1.75605209 | 529874.2 | 2.978979
417.84 | 4.87378242 | 1.72088309 | 517286.3 | 2.967643
419.43 | 4.90448275 | 1.68322602 | 504048.8 | 2.956393
421.02 | 4.93605138 | 1.64196567 | 489836.3 | 2.945228
422.61 | 4.96752042 | 1.59616493 | 474381.4 | 2.934147
424.2 | 4.99754537 | 1.54526582 | 457532.7 | 2.923149
425.79 | 5.02458461 | 1.48922066 | 439291.9 | 2.912234
427.38 | 5.04711701 | 1.42854623 | 419826.4 | 2.901399
428.97 | 5.0638658 | 1.36425484 | 399446.1 | 2.890645
430.56 | 5.07395921 | 1.29772629 | 378563.8 | 2.87997
432.15 | 5.07701897 | 1.23050952 | 357635.1 | 2.869374
433.74 | 5.07315856 | 1.16413679 | 337104.2 | 2.858856
435.33 | 5.06290897 | 1.0999563 | 317355.8 | 2.848414
436.92 | 5.04709794 | 1.0390265 | 298685.6 | 2.838048
438.51 | 5.02671794 | 0.982077113 | 281290.9 | 2.827758
440.1 | 5.00280018 | 0.929511065 | 265272.9 | 2.817541
441.69 | 4.97632329 | 0.881455965 | 250652.9 | 2.807399
443.27 | 4.94815305 | 0.837828174 | 237397.6 | 2.797392
444.86 | 4.91901109 | 0.798395944 | 225415.9 | 2.787394
446.45 | 4.88947447 | 0.762842567 | 214610.9 | 2.777467
448.04 | 4.85998785 | 0.730811473 | 204869.9 | 2.76761
449.62 | 4.83087748 | 0.70193456 | 196083.3 | 2.757884
451.21 | 4.80237981 | 0.675858747 | 188133.8 | 2.748166
452.8 | 4.77465433 | 0.652250879 | 180924.7 | 2.738516
454.39 | 4.7478035 | 0.630806831 | 174364.2 | 2.728933
455.97 | 4.72188446 | 0.611251904 | 168373.4 | 2.719477
457.56 | 4.69692257 | 0.593343135 | 162872.4 | 2.710027
459.15 | 4.67291424 | 0.576864157 | 157800.6 | 2.700642
460.73 | 4.64983921 | 0.561627606 | 153105.8 | 2.691381
462.32 | 4.62766211 | 0.547470641 | 148733.2 | 2.682125
463.91 | 4.60633992 | 0.534254819 | 144645.3 | 2.672932
465.49 | 4.58582299 | 0.521862664 | 140810.7 | 2.66386
467.08 | 4.56605872 | 0.510195503 | 137194 | 2.654791
468.66 | 4.54699623 | 0.499172203 | 133777.2 | 2.645841
470.25 | 4.52858438 | 0.488725576 | 130534.7 | 2.636895
471.84 | 4.51077661 | 0.47880095 | 127452.9 | 2.628009
473.42 | 4.49352994 | 0.469353822 | 124521.2 | 2.619239
475.01 | 4.4768065 | 0.460348016 | 121723.1 | 2.610471
476.59 | 4.46057152 | 0.451752843 | 119054.4 | 2.601817
478.18 | 4.44479607 | 0.443543233 | 116502.2 | 2.593166
479.76 | 4.4294556 | 0.43569755 | 114064.6 | 2.584626
481.35 | 4.41452711 | 0.42819599 | 111730.4 | 2.576088
482.93 | 4.39999291 | 0.421021136 | 109498.8 | 2.56766
484.52 | 4.38583656 | 0.414156571 | 107360 | 2.559234
486.1 | 4.37204377 | 0.407586425 | 105313.4 | 2.550915
487.69 | 4.35860244 | 0.401295824 | 103350 | 2.542599
489.27 | 4.34550076 | 0.395269935 | 101469.3 | 2.534388
490.86 | 4.33272879 | 0.389494663 | 99662.9 | 2.526179
492.44 | 4.3202763 | 0.383955936 | 97930.44 | 2.518073
494.03 | 4.30813361 | 0.378640302 | 96263.83 | 2.509969
495.61 | 4.2962917 | 0.373534723 | 94663.06 | 2.501967
497.19 | 4.28474182 | 0.368626833 | 93122.41 | 2.494016
498.78 | 4.27347433 | 0.363904359 | 91636.37 | 2.486066
500.36 | 4.26248105 | 0.359356213 | 90205.33 | 2.478216
501.95 | 4.25175263 | 0.354971341 | 88822.39 | 2.470366
503.53 | 4.24128067 | 0.350739769 | 87488.16 | 2.462614
505.12 | 4.23105609 | 0.346651919 | 86196.31 | 2.454862
506.7 | 4.221071 | 0.342699232 | 84947.75 | 2.447207
508.28 | 4.21131659 | 0.338873286 | 83738.26 | 2.4396
509.87 | 4.20178463 | 0.335166568 | 82564.03 | 2.431992
511.45 | 4.19246703 | 0.331572178 | 81426.27 | 2.424479
513.04 | 4.18335624 | 0.328083911 | 80319.93 | 2.416966
514.62 | 4.17444465 | 0.324695875 | 79246.44 | 2.409545
516.2 | 4.16572509 | 0.321402945 | 78202.65 | 2.40217
517.79 | 4.15718986 | 0.318200184 | 77185.62 | 2.394793
519.37 | 4.14883263 | 0.315083397 | 76197.07 | 2.387508
520.96 | 4.14064698 | 0.312048708 | 75232.87 | 2.380221
522.54 | 4.13262684 | 0.309092625 | 74294.86 | 2.373024
524.12 | 4.12476605 | 0.306212027 | 73380.58 | 2.36587
525.71 | 4.11705905 | 0.303403986 | 72487.76 | 2.358715
527.29 | 4.10950087 | 0.300666042 | 71618.38 | 2.351647
528.88 | 4.10208615 | 0.297995829 | 70768.94 | 2.344577
530.46 | 4.09481062 | 0.295391346 | 69941.47 | 2.337594
532.05 | 4.0876695 | 0.292850644 | 69132.68 | 2.330608
533.63 | 4.08065903 | 0.29037199 | 68344.59 | 2.323707
535.21 | 4.07377528 | 0.287953916 | 67575.37 | 2.316848
536.8 | 4.0670144 | 0.285594818 | 66823.23 | 2.309985
538.38 | 4.06037362 | 0.283293494 | 66090.24 | 2.303206
539.97 | 4.05384898 | 0.281048578 | 65373.45 | 2.296424
541.55 | 4.04743849 | 0.278858992 | 64674.9 | 2.289724
543.14 | 4.04113876 | 0.276723494 | 63991.73 | 2.283021
544.72 | 4.03494773 | 0.274641049 | 63325.96 | 2.276399
546.31 | 4.0288627 | 0.272610552 | 62674.83 | 2.269774
547.89 | 4.0228817 | 0.270631034 | 62040.3 | 2.263228
549.48 | 4.01700283 | 0.268701393 | 61419.7 | 2.256679
551.06 | 4.01122415 | 0.266820691 | 60814.94 | 2.250209
552.65 | 4.00554395 | 0.264987831 | 60223.42 | 2.243735
554.23 | 3.99996059 | 0.263201857 | 59646.99 | 2.237338
555.82 | 3.99447251 | 0.261461598 | 59083.11 | 2.230938
557.4 | 3.98907857 | 0.259766107 | 58533.59 | 2.224614
558.99 | 3.98377721 | 0.258114196 | 57995.93 | 2.218287
560.57 | 3.97856737 | 0.256504873 | 57471.88 | 2.212034
562.16 | 3.9734479 | 0.254936948 | 56959.02 | 2.205778
563.74 | 3.96841761 | 0.253409218 | 56459 | 2.199596
565.33 | 3.96347565 | 0.251920547 | 55969.47 | 2.193409
566.91 | 3.95862085 | 0.250469742 | 55492.05 | 2.187296
568.5 | 3.95385246 | 0.249055499 | 55024.4 | 2.181179
570.09 | 3.94916934 | 0.247676626 | 54567.15 | 2.175095
571.67 | 3.9445708 | 0.246331777 | 54120.86 | 2.169084
573.26 | 3.94005605 | 0.245019682 | 53683.27 | 2.163067
574.85 | 3.93562401 | 0.243738976 | 53254.96 | 2.157084
576.43 | 3.93127432 | 0.242488318 | 52836.48 | 2.151172
578.02 | 3.92700557 | 0.241266274 | 52425.6 | 2.145254
579.61 | 3.92281746 | 0.24007151 | 52022.88 | 2.13937
581.19 | 3.91870894 | 0.238902577 | 51628.84 | 2.133554
582.78 | 3.91467928 | 0.237758041 | 51241.31 | 2.127733
584.37 | 3.91072771 | 0.23663645 | 50860.82 | 2.121943
585.96 | 3.90685339 | 0.235536349 | 50487 | 2.116185
587.54 | 3.90305555 | 0.23445626 | 50120.34 | 2.110495
589.13 | 3.89933307 | 0.233394679 | 49758.75 | 2.104799
590.72 | 3.89568553 | 0.232350171 | 49402.73 | 2.099133
592.31 | 3.89211178 | 0.231321176 | 49051.91 | 2.093498
593.9 | 3.88861102 | 0.230306189 | 48705.94 | 2.087894
595.48 | 3.88518235 | 0.229303777 | 48365.28 | 2.082354
597.07 | 3.88182472 | 0.228312363 | 48027.92 | 2.076808
598.66 | 3.87853741 | 0.227330423 | 47694.35 | 2.071293
600.25 | 3.87531933 | 0.226356492 | 47364.22 | 2.065806
601.84 | 3.87216933 | 0.22538903 | 47037.19 | 2.060348
603.43 | 3.86908676 | 0.224426545 | 46712.91 | 2.054919
605.02 | 3.86607017 | 0.223467519 | 46391.06 | 2.049519
606.61 | 3.86311865 | 0.222510476 | 46071.31 | 2.044147
608.2 | 3.86023104 | 0.221553853 | 45753.31 | 2.038803
609.79 | 3.85740622 | 0.220596228 | 45436.77 | 2.033487
611.38 | 3.85464303 | 0.219636113 | 45121.36 | 2.028199
612.97 | 3.85194019 | 0.218671966 | 44806.76 | 2.022938
614.56 | 3.8492965 | 0.217702343 | 44492.67 | 2.017704
616.15 | 3.84671073 | 0.216725809 | 44178.79 | 2.012497
617.74 | 3.84418135 | 0.215740842 | 43864.81 | 2.007317
619.33 | 3.84170728 | 0.214746036 | 43550.45 | 2.002164
620.92 | 3.8392871 | 0.213739901 | 43235.41 | 1.997037
622.51 | 3.8369192 | 0.21272099 | 42919.4 | 1.991936
624.11 | 3.83460212 | 0.211687803 | 42601.45 | 1.986829
625.7 | 3.8323345 | 0.210638941 | 42282.65 | 1.98178
627.29 | 3.83011453 | 0.209572902 | 41962.02 | 1.976757
628.88 | 3.82794062 | 0.208488159 | 41639.28 | 1.971759
630.48 | 3.82581112 | 0.207383275 | 41313.51 | 1.966755
632.07 | 3.82372425 | 0.206256644 | 40985.7 | 1.961808
633.66 | 3.82167812 | 0.205106784 | 40654.94 | 1.956885
635.25 | 3.81967065 | 0.20393203 | 40320.92 | 1.951987
636.85 | 3.81769997 | 0.202730775 | 39982.7 | 1.947083
638.44 | 3.81576348 | 0.201501368 | 39641.27 | 1.942234
640.04 | 3.81385902 | 0.200242086 | 39295.05 | 1.937379
641.63 | 3.81198357 | 0.198951174 | 38944.98 | 1.932578
643.22 | 3.81013459 | 0.197626943 | 38590.13 | 1.927801
644.82 | 3.80830834 | 0.196267646 | 38229.61 | 1.923017
646.41 | 3.80650146 | 0.194871548 | 37864.31 | 1.918287
648.01 | 3.80470966 | 0.193437146 | 37492.79 | 1.913551
649.6 | 3.80292867 | 0.191963125 | 37116.02 | 1.908867
651.2 | 3.8011529 | 0.190448365 | 36732.67 | 1.904177
652.79 | 3.7993772 | 0.188892293 | 36343.8 | 1.899539
654.39 | 3.79759511 | 0.187294928 | 35948.35 | 1.894894
655.98 | 3.79580009 | 0.185657032 | 35547.61 | 1.890302
657.58 | 3.79398503 | 0.183980348 | 35140.87 | 1.885702
659.18 | 3.79214245 | 0.182267758 | 34729.26 | 1.881125
660.77 | 3.79026538 | 0.180523393 | 34314.12 | 1.876599
662.37 | 3.7883464 | 0.178752903 | 33895.5 | 1.872065
663.97 | 3.78637924 | 0.176963161 | 33475.27 | 1.867554
665.56 | 3.78435827 | 0.175162703 | 33055.53 | 1.863093
667.16 | 3.78227901 | 0.173361123 | 32637.08 | 1.858625
668.76 | 3.78013904 | 0.171569239 | 32222.47 | 1.854178
670.35 | 3.77793763 | 0.169798487 | 31814.26 | 1.84978
671.95 | 3.77567591 | 0.168060441 | 31413.63 | 1.845375
673.55 | 3.7733579 | 0.166366675 | 31023.17 | 1.840992
675.15 | 3.77098907 | 0.164727929 | 30644.79 | 1.836629
676.75 | 3.7685773 | 0.163153647 | 30280.16 | 1.832287
678.34 | 3.76613195 | 0.16165164 | 29931.08 | 1.827992
679.94 | 3.76366395 | 0.160227726 | 29597.62 | 1.82369
681.54 | 3.76118459 | 0.1588854 | 29280.76 | 1.819409
683.14 | 3.7587055 | 0.157625767 | 28980.58 | 1.815148
684.74 | 3.75623805 | 0.156447696 | 28696.78 | 1.810906
686.34 | 3.75379259 | 0.155347939 | 28428.62 | 1.806685
687.94 | 3.75137837 | 0.154321443 | 28175.09 | 1.802483
689.54 | 3.74900279 | 0.15336182 | 27934.92 | 1.7983
691.14 | 3.74667143 | 0.152461772 | 27706.69 | 1.794137
692.74 | 3.74438819 | 0.151613581 | 27488.91 | 1.789993
694.34 | 3.74215503 | 0.150809601 | 27280.13 | 1.785869
695.94 | 3.73997217 | 0.150042585 | 27078.98 | 1.781763
697.54 | 3.73783837 | 0.149306092 | 26884.26 | 1.777676
699.14 | 3.73575173 | 0.148594711 | 26694.93 | 1.773608
700.74 | 3.73370904 | 0.14790417 | 26510.21 | 1.769558
702.34 | 3.73170685 | 0.147231476 | 26329.52 | 1.765527
703.94 | 3.72974168 | 0.146574798 | 26152.51 | 1.761514
705.54 | 3.72781028 | 0.145933424 | 25979.02 | 1.757519
707.14 | 3.72590942 | 0.145307626 | 25809.09 | 1.753542
708.74 | 3.72403666 | 0.144698464 | 25642.87 | 1.749584
710.34 | 3.72219034 | 0.144107608 | 25480.64 | 1.745643
711.94 | 3.72036938 | 0.143537154 | 25322.73 | 1.74172
713.54 | 3.71857357 | 0.142989374 | 25169.53 | 1.737814
715.14 | 3.71680339 | 0.142466627 | 25021.41 | 1.733926
716.74 | 3.71505999 | 0.141971123 | 24878.72 | 1.730056
718.35 | 3.71334536 | 0.141504876 | 24741.44 | 1.726178
719.95 | 3.71166178 | 0.141069503 | 24610.5 | 1.722342
721.55 | 3.71001235 | 0.140666184 | 24485.72 | 1.718523
723.15 | 3.70840012 | 0.14029567 | 24367.19 | 1.71472
724.75 | 3.70682866 | 0.139958143 | 24254.91 | 1.710935
726.35 | 3.70530175 | 0.139653219 | 24148.75 | 1.707166
727.95 | 3.70382323 | 0.139379996 | 24048.53 | 1.703414
729.56 | 3.70239662 | 0.139137024 | 23953.63 | 1.699655
731.16 | 3.70102567 | 0.138922328 | 23864.33 | 1.695935
732.76 | 3.69971399 | 0.138733443 | 23779.85 | 1.692232
734.36 | 3.69846493 | 0.138567456 | 23699.65 | 1.688545
735.96 | 3.69728137 | 0.138421039 | 23623.14 | 1.684874
737.56 | 3.69616612 | 0.138290495 | 23549.66 | 1.681219
739.16 | 3.69512168 | 0.138171808 | 23478.51 | 1.67758
740.77 | 3.69414995 | 0.138060692 | 23408.65 | 1.673934
742.37 | 3.69325272 | 0.137952635 | 23339.91 | 1.670326
743.97 | 3.69243126 | 0.13784294 | 23271.2 | 1.666734
745.57 | 3.69168637 | 0.137726783 | 23201.69 | 1.663157
747.17 | 3.69101858 | 0.137599254 | 23130.57 | 1.659596
748.77 | 3.69042819 | 0.137455368 | 23057.01 | 1.656049
750.37 | 3.68991457 | 0.137290149 | 22980.19 | 1.652518
751.97 | 3.68947729 | 0.137098618 | 22899.3 | 1.649002
753.57 | 3.6891152 | 0.136875854 | 22813.55 | 1.645501
755.17 | 3.68882712 | 0.136617 | 22722.16 | 1.642014
756.77 | 3.68861125 | 0.136317279 | 22624.38 | 1.638543
758.37 | 3.68846584 | 0.135972038 | 22519.47 | 1.635086
759.97 | 3.68838839 | 0.135576748 | 22406.73 | 1.631643
761.57 | 3.68837643 | 0.135126989 | 22285.48 | 1.628215
763.17 | 3.68842726 | 0.13461851 | 22155.07 | 1.624802
764.77 | 3.68853785 | 0.134047206 | 22014.89 | 1.621403
766.37 | 3.68870481 | 0.133409121 | 21864.35 | 1.618017
767.97 | 3.68892486 | 0.132700409 | 21702.89 | 1.614646
769.57 | 3.68919412 | 0.131917451 | 21529.99 | 1.611289
771.16 | 3.68950889 | 0.131056699 | 21345.4 | 1.607967
772.76 | 3.68986505 | 0.130114772 | 21148.11 | 1.604638
774.36 | 3.69025842 | 0.129088488 | 20937.95 | 1.601322
775.96 | 3.69068446 | 0.127974687 | 20714.5 | 1.598021
777.55 | 3.69113845 | 0.126770477 | 20477.62 | 1.594753
779.15 | 3.69161574 | 0.12547303 | 20226.42 | 1.591478
780.75 | 3.69211093 | 0.124079669 | 19960.82 | 1.588216
782.34 | 3.69261895 | 0.122587854 | 19680.75 | 1.584989
783.94 | 3.69313401 | 0.120995262 | 19385.42 | 1.581754
785.53 | 3.69365022 | 0.119299705 | 19075.07 | 1.578552
787.13 | 3.69416137 | 0.11749919 | 18749 | 1.575343
788.72 | 3.69466087 | 0.11559203 | 18407.49 | 1.572168
790.32 | 3.69514186 | 0.113576691 | 18049.94 | 1.568985
791.91 | 3.69559701 | 0.111452163 | 17676.75 | 1.565835
793.5 | 3.69601869 | 0.109217632 | 17287.63 | 1.562697
795.1 | 3.69639881 | 0.106872886 | 16882.45 | 1.559552
796.69 | 3.69672883 | 0.104418182 | 16461.77 | 1.55644
798.28 | 3.69700004 | 0.101854478 | 16025.61 | 1.55334
799.87 | 3.69720327 | 0.0991832979 | 15574.31 | 1.550252
801.46 | 3.69732907 | 0.09640721 | 15108.36 | 1.547176
803.05 | 3.69736777 | 0.0935294461 | 14628.35 | 1.544113
804.64 | 3.69730977 | 0.0905543838 | 14135.05 | 1.541062
806.23 | 3.69714526 | 0.0874874819 | 13629.4 | 1.538023
807.82 | 3.69686461 | 0.0843351266 | 13112.44 | 1.534995
809.41 | 3.69645873 | 0.081105054 | 12585.46 | 1.53198
810.99 | 3.69591873 | 0.0778060976 | 12050.02 | 1.528995
812.58 | 3.69523631 | 0.0744483576 | 11507.44 | 1.526004
814.16 | 3.69440441 | 0.0710430643 | 10959.77 | 1.523042
815.75 | 3.69341661 | 0.0676022961 | 10408.64 | 1.520074
817.33 | 3.69226798 | 0.0641392746 | 9856.353 | 1.517135
818.92 | 3.6909548 | 0.0606679148 | 9304.804 | 1.514189
820.5 | 3.68947481 | 0.0572027573 | 8756.449 | 1.511274
822.08 | 3.68782765 | 0.0537589669 | 8213.466 | 1.508369
823.66 | 3.6860143 | 0.0503517933 | 7678.15 | 1.505476
825.24 | 3.68403759 | 0.0469961105 | 7152.721 | 1.502593
826.82 | 3.68190215 | 0.0437067067 | 6639.368 | 1.499722
828.4 | 3.67961448 | 0.0404982117 | 6140.241 | 1.496861
829.98 | 3.67718228 | 0.0373836537 | 5657.229 | 1.494012
831.55 | 3.67461529 | 0.034375811 | 5192.234 | 1.491191
833.13 | 3.67192448 | 0.0314858226 | 4746.701 | 1.488363
834.7 | 3.66912152 | 0.0287234194 | 4322.106 | 1.485564
836.28 | 3.66621926 | 0.0260966239 | 3919.424 | 1.482757
837.85 | 3.66323166 | 0.0236122928 | 3539.66 | 1.479979
839.42 | 3.66017249 | 0.0212750835 | 3183.33 | 1.47721
840.99 | 3.65705643 | 0.0190883605 | 2850.805 | 1.474453
842.56 | 3.65389711 | 0.017053229 | 2542.116 | 1.471705
844.13 | 3.65070862 | 0.0151695655 | 2257.114 | 1.468968
845.7 | 3.64750467 | 0.0134356799 | 1995.414 | 1.466241
847.26 | 3.64429766 | 0.0118483417 | 1756.429 | 1.463541
848.83 | 3.64109961 | 0.0104030665 | 1539.325 | 1.460834
850.39 | 3.63792131 | 0.00909428636 | 1343.198 | 1.458154
851.95 | 3.63477244 | 0.00791553216 | 1166.959 | 1.455484
853.52 | 3.63166182 | 0.00685968007 | 1009.438 | 1.452807
855.08 | 3.62859721 | 0.0059190437 | 869.4296 | 1.450157
856.63 | 3.62558431 | 0.00508541528 | 745.629 | 1.447533
858.19 | 3.62262868 | 0.00435062503 | 636.7337 | 1.444901
859.75 | 3.61973435 | 0.00370634937 | 541.4568 | 1.44228
861.3 | 3.61690438 | 0.00314440404 | 458.5361 | 1.439684
862.86 | 3.61414053 | 0.00265672354 | 386.7191 | 1.437081
864.41 | 3.61144434 | 0.00223571702 | 324.8529 | 1.434504
865.96 | 3.60881598 | 0.00187403827 | 271.813 | 1.431937
867.51 | 3.60625525 | 0.00156487541 | 226.5661 | 1.429378
869.05 | 3.60376171 | 0.00130191117 | 188.1595 | 1.426845
870.6 | 3.60133343 | 0.0010792593 | 155.7029 | 1.424305
872.14 | 3.59896934 | 0.000891661302 | 128.4113 | 1.42179
873.69 | 3.59666721 | 0.000734282096 | 105.559 | 1.419268
875.23 | 3.59442492 | 0.000602851688 | 86.51231 | 1.41677
876.77 | 3.59224032 | 0.000493565617 | 70.70479 | 1.414282
878.3 | 3.59011075 | 0.000403055208 | 57.63832 | 1.411818
879.84 | 3.58803409 | 0.000328405523 | 46.88095 | 1.409347
881.37 | 3.58600765 | 0.000267060441 | 38.05756 | 1.406901
882.91 | 3.58402917 | 0.000216834959 | 30.84626 | 1.404447
884.44 | 3.58209627 | 0.000175848498 | 24.97238 | 1.402017
885.97 | 3.58020689 | 0.000142508887 | 20.20285 | 1.399596
887.49 | 3.57835868 | 0.00011546217 | 16.34052 | 1.397199
889.02 | 3.57654952 | 9.35783292e-05 | 13.22067 | 1.394794
890.54 | 3.57477785 | 7.5909925e-05 | 10.70619 | 1.392414
892.06 | 3.57304171 | 6.16707571e-05 | 8.683101 | 1.390041
893.58 | 3.57133932 | 5.02098429e-05 | 7.057405 | 1.387677
895.1 | 3.56966914 | 4.09936406e-05 | 5.752208 | 1.38532
896.61 | 3.5680297 | 3.35848399e-05 | 4.704672 | 1.382987
898.13 | 3.56641973 | 2.76280334e-05 | 3.863673 | 1.380646
899.64 | 3.56483792 | 2.28344795e-05 | 3.187954 | 1.378329
901.14 | 3.56328305 | 1.89714473e-05 | 2.644222 | 1.376035
902.65 | 3.56175415 | 1.58512394e-05 | 2.205634 | 1.373733
904.15 | 3.56025001 | 1.33239479e-05 | 1.850896 | 1.371454
905.66 | 3.55876984 | 1.12696501e-05 | 1.562913 | 1.369167
907.15 | 3.55731271 | 9.59256575e-06 | 1.328144 | 1.366918
908.65 | 3.55587785 | 8.2169504e-06 | 1.135805 | 1.364662
910.15 | 3.5544646 | 7.08241448e-06 | 0.9773678 | 1.362413
911.64 | 3.55307201 | 6.14109039e-06 | 0.8460806 | 1.360186
913.13 | 3.55169965 | 5.35526205e-06 | 0.7366102 | 1.357967
914.62 | 3.55034671 | 4.69495262e-06 | 0.6447334 | 1.355754
916.1 | 3.54901278 | 4.13648719e-06 | 0.5671245 | 1.353564
917.58 | 3.54769709 | 3.66100369e-06 | 0.5011248 | 1.351381
919.06 | 3.54639938 | 3.25359912e-06 | 0.4446413 | 1.349205
920.54 | 3.54511898 | 2.90236723e-06 | 0.3960038 | 1.347035
922.01 | 3.54385559 | 2.59779874e-06 | 0.3538828 | 1.344888
923.48 | 3.54260856 | 2.33223195e-06 | 0.3172005 | 1.342747
924.95 | 3.54137774 | 2.09952324e-06 | 0.2850966 | 1.340613
926.42 | 3.54016264 | 1.8946681e-06 | 0.2568709 | 1.338486
927.88 | 3.53896275 | 1.71356336e-06 | 0.2319519 | 1.33638
929.34 | 3.53777795 | 1.55285116e-06 | 0.2098673 | 1.33428
930.8 | 3.53660768 | 1.40975375e-06 | 0.1902289 | 1.332187
932.25 | 3.53545168 | 1.28196238e-06 | 0.172716 | 1.330115
933.7 | 3.53430981 | 1.16751604e-06 | 0.1570526 | 1.32805
935.15 | 3.53318159 | 1.06476784e-06 | 0.143009 | 1.32599
936.59 | 3.53206691 | 9.72329482e-07 | 0.1303928 | 1.323952
938.03 | 3.53096526 | 8.8898255e-07 | 0.1190327 | 1.321919
939.47 | 3.52987667 | 8.1370698e-07 | 0.1087864 | 1.319893
940.91 | 3.52880063 | 7.45606378e-07 | 0.09952935 | 1.317873
942.34 | 3.527737 | 6.83900017e-07 | 0.09115377 | 1.315873
943.77 | 3.52668566 | 6.27900197e-07 | 0.08356301 | 1.313879
945.19 | 3.52564617 | 5.77014399e-07 | 0.0766756 | 1.311906
946.61 | 3.52461862 | 5.30721771e-07 | 0.07041829 | 1.309938
948.03 | 3.52360258 | 4.88549788e-07 | 0.06472565 | 1.307975
949.45 | 3.52259782 | 4.50089947e-07 | 0.0595411 | 1.306019
950.86 | 3.5216043 | 4.14979995e-07 | 0.0548151 | 1.304083
952.26 | 3.52062182 | 3.82891758e-07 | 0.05050218 | 1.302165
953.67 | 3.51965008 | 3.5353456e-07 | 0.04656112 | 1.30024
955.07 | 3.51868906 | 3.26654136e-07 | 0.04295786 | 1.298334
956.46 | 3.51773848 | 3.02013575e-07 | 0.03965969 | 1.296447
957.86 | 3.51679815 | 2.79409935e-07 | 0.0366378 | 1.294552
959.25 | 3.51586814 | 2.58655914e-07 | 0.03386727 | 1.292677
960.63 | 3.51494805 | 2.39582748e-07 | 0.03132485 | 1.29082
962.01 | 3.5140379 | 2.22043386e-07 | 0.02898998 | 1.288968
963.39 | 3.51313754 | 2.0589871e-07 | 0.02684362 | 1.287122
964.76 | 3.51224672 | 1.91029038e-07 | 0.02486965 | 1.285294
966.13 | 3.5113653 | 1.77323159e-07 | 0.02305258 | 1.283471
967.49 | 3.51049324 | 1.64680759e-07 | 0.02137893 | 1.281667
968.85 | 3.50963044 | 1.53013058e-07 | 0.01983634 | 1.279868
970.21 | 3.50877673 | 1.42236608e-07 | 0.01841345 | 1.278074
971.56 | 3.50793203 | 1.32278091e-07 | 0.01710047 | 1.276298
972.91 | 3.5070961 | 1.23070205e-07 | 0.01588802 | 1.274527
974.25 | 3.50626902 | 1.14549136e-07 | 0.01476764 | 1.272774
975.59 | 3.50545053 | 1.0666313e-07 | 0.01373209 | 1.271026
976.92 | 3.50464058 | 9.93584035e-08 | 0.01277425 | 1.269295
978.25 | 3.50383911 | 9.2589352e-08 | 0.01188778 | 1.26757
979.58 | 3.50304603 | 8.6315539e-08 | 0.01106722 | 1.265849
980.89 | 3.50226106 | 8.04938385e-08 | 0.01030699 | 1.264158
982.21 | 3.50148435 | 7.50931472e-08 | 0.009602528 | 1.262459
983.52 | 3.50071564 | 7.0079255e-08 | 0.008949441 | 1.260778
984.83 | 3.49995498 | 6.54230264e-08 | 0.008343706 | 1.259101
986.13 | 3.49920215 | 6.10969222e-08 | 0.007781706 | 1.257441
987.42 | 3.49845709 | 5.70747564e-08 | 0.007259919 | 1.255798
988.71 | 3.4977198 | 5.33362685e-08 | 0.006775531 | 1.254159
990 | 3.49699011 | 4.98588243e-08 | 0.006325524 | 1.252525