## גיליון1
nm | n | k | α | E[ev]
250.06 | 3.11618872 | 4.67752717 | 2349425.8 | 4.95881
251.65 | 3.29908716 | 4.62885338 | 2310288.0 | 4.927479
253.25 | 3.47776125 | 4.55823768 | 2260669.9 | 4.896347
254.84 | 3.64711078 | 4.46582 | 2201016.3 | 4.865798
256.44 | 3.80186914 | 4.3535956 | 2132317.9 | 4.835439
258.04 | 3.93748177 | 4.22547474 | 2056733.9 | 4.805457
259.63 | 4.05095826 | 4.08689457 | 1977098.0 | 4.776027
261.23 | 4.14146169 | 3.94404179 | 1896304.6 | 4.746775
262.83 | 4.21047428 | 3.80282187 | 1817275.1 | 4.717878
264.43 | 4.26142689 | 3.66787025 | 1742179.4 | 4.689332
266.03 | 4.29888786 | 3.54185236 | 1672204.9 | 4.661128
267.63 | 4.32752124 | 3.42527121 | 1607495.7 | 4.633262
269.22 | 4.35112423 | 3.31681648 | 1547404.2 | 4.605899
270.82 | 4.37201816 | 3.21409912 | 1490624.2 | 4.578687
272.42 | 4.39091566 | 3.11453229 | 1435963.8 | 4.551795
274.02 | 4.40721935 | 3.01604787 | 1382437.8 | 4.525217
275.62 | 4.41956117 | 2.91752025 | 1329513.6 | 4.498948
277.22 | 4.42637945 | 2.81884432 | 1277133.1 | 4.472982
278.82 | 4.42637694 | 2.72076216 | 1225621.3 | 4.447314
280.42 | 4.4187924 | 2.62456055 | 1175539.6 | 4.421939
282.02 | 4.40349041 | 2.53174726 | 1127535.1 | 4.396851
283.62 | 4.38091012 | 2.44376836 | 1082213.2 | 4.372047
285.22 | 4.3519335 | 2.36182499 | 1040057.6 | 4.347521
286.82 | 4.31772074 | 2.28676826 | 1001388.0 | 4.323269
288.42 | 4.27955249 | 2.21907585 | 966354.4 | 4.299286
290.03 | 4.23870183 | 2.15888274 | 934922.8 | 4.27542
291.63 | 4.19633927 | 2.10603692 | 907033.7 | 4.251963
293.23 | 4.153481 | 2.06017716 | 882441.3 | 4.228762
294.83 | 4.11096435 | 2.02080229 | 860878.4 | 4.205814
296.43 | 4.06944601 | 1.9873321 | 842050.1 | 4.183112
298.03 | 4.02941882 | 1.9591583 | 825656.1 | 4.160655
299.63 | 3.99123214 | 1.93567813 | 811404.6 | 4.138437
301.23 | 3.95511501 | 1.91631709 | 799022.1 | 4.116456
302.84 | 3.92120203 | 1.9005441 | 788232.5 | 4.094571
304.44 | 3.88955472 | 1.88787689 | 778863.9 | 4.073052
306.04 | 3.86017625 | 1.87788518 | 770691.3 | 4.051758
307.64 | 3.83302826 | 1.87019107 | 763541.8 | 4.030685
309.24 | 3.80804118 | 1.86446521 | 757265.7 | 4.009831
310.84 | 3.7851256 | 1.86042404 | 751734.8 | 3.989191
312.44 | 3.76418004 | 1.85782577 | 746840.7 | 3.968762
314.05 | 3.74509537 | 1.85646603 | 742468.2 | 3.948416
315.65 | 3.72776095 | 1.85617403 | 738588.5 | 3.928402
317.25 | 3.71206812 | 1.85680842 | 735114.7 | 3.908589
318.85 | 3.69791266 | 1.85825339 | 731995.1 | 3.888976
320.45 | 3.68519644 | 1.86041513 | 729187.5 | 3.869558
322.05 | 3.67382947 | 1.86321837 | 726658.1 | 3.850334
323.65 | 3.66373078 | 1.86660318 | 724379.3 | 3.831299
325.25 | 3.65482785 | 1.87052247 | 722329.4 | 3.812452
326.85 | 3.64705796 | 1.87493905 | 720490.6 | 3.793789
328.45 | 3.64036696 | 1.8798239 | 718848.8 | 3.775308
330.05 | 3.63470919 | 1.88515419 | 717392.4 | 3.757007
331.66 | 3.63004724 | 1.89091147 | 716090.2 | 3.738769
333.26 | 3.6263508 | 1.89708086 | 714977.4 | 3.720819
334.86 | 3.62359642 | 1.90364972 | 714025 | 3.70304
336.46 | 3.62176676 | 1.91060679 | 713226.6 | 3.685431
338.06 | 3.62085002 | 1.91794173 | 712576.1 | 3.667988
339.66 | 3.62083939 | 1.92564445 | 712067.8 | 3.65071
341.26 | 3.62173268 | 1.93370516 | 711696 | 3.633593
342.86 | 3.62353192 | 1.94211321 | 711454.9 | 3.616637
344.46 | 3.62624316 | 1.9508576 | 711338.7 | 3.599837
346.05 | 3.62987613 | 1.95992593 | 711361.6 | 3.583297
347.65 | 3.63444435 | 1.96930494 | 711476.2 | 3.566806
349.25 | 3.6399647 | 1.97897912 | 711695.9 | 3.550465
350.85 | 3.64645735 | 1.98893051 | 712012.7 | 3.534274
352.45 | 3.65394569 | 1.99913824 | 712418.1 | 3.51823
354.05 | 3.66245556 | 2.00957722 | 712901.8 | 3.50233
355.65 | 3.67201423 | 2.02021697 | 713452.1 | 3.486574
357.25 | 3.68264909 | 2.03102079 | 714055.2 | 3.470959
358.84 | 3.69438474 | 2.04194461 | 714714.8 | 3.455579
360.44 | 3.70723877 | 2.05293664 | 715372.4 | 3.44024
362.04 | 3.72121543 | 2.06393894 | 716027.9 | 3.425036
363.64 | 3.73629675 | 2.07489393 | 716661.2 | 3.409966
365.24 | 3.75243458 | 2.08575849 | 717257.9 | 3.395028
366.83 | 3.76954847 | 2.0965301 | 717837.1 | 3.380312
368.43 | 3.78754335 | 2.10728286 | 718385.4 | 3.365633
370.03 | 3.8063579 | 2.1182005 | 718984.9 | 3.35108
371.62 | 3.82604657 | 2.12957821 | 719754.1 | 3.336742
373.22 | 3.84687359 | 2.14176421 | 720769.5 | 3.322437
374.82 | 3.86937256 | 2.15503015 | 722138.1 | 3.308255
376.41 | 3.89431035 | 2.16939862 | 723882.1 | 3.29428
378.01 | 3.92254085 | 2.18450448 | 725837.3 | 3.280336
379.6 | 3.95478296 | 2.19956439 | 727780 | 3.266596
381.2 | 3.9914123 | 2.21348472 | 729311.9 | 3.252886
382.79 | 4.03235289 | 2.22506841 | 730083.3 | 3.239374
384.39 | 4.07710178 | 2.23323377 | 729712.4 | 3.22589
385.99 | 4.12485437 | 2.2371671 | 727967.5 | 3.212518
387.58 | 4.17466331 | 2.23637749 | 724725.3 | 3.199339
389.17 | 4.22557229 | 2.23067133 | 719922.7 | 3.186268
390.77 | 4.27669719 | 2.22008721 | 713573.1 | 3.173222
392.36 | 4.32726197 | 2.20482673 | 705796.3 | 3.160363
393.96 | 4.3765997 | 2.18520247 | 696673.3 | 3.147528
395.55 | 4.42414462 | 2.1616058 | 686380.2 | 3.134875
397.14 | 4.46942273 | 2.13449077 | 675056.8 | 3.122325
398.74 | 4.51205064 | 2.10436532 | 662858.7 | 3.109796
400.33 | 4.55173647 | 2.07178838 | 650005.3 | 3.097445
401.92 | 4.58829009 | 2.03736529 | 636676.7 | 3.085191
403.52 | 4.62163816 | 2.00174076 | 623063.6 | 3.072958
405.11 | 4.65184465 | 1.96558579 | 609408.7 | 3.060897
406.7 | 4.67913716 | 1.92957323 | 595904.6 | 3.04893
408.29 | 4.70393074 | 1.8943441 | 582746.6 | 3.037057
409.89 | 4.7268533 | 1.86044485 | 570084.3 | 3.025202
411.48 | 4.74874919 | 1.82824569 | 558053 | 3.013512
413.07 | 4.77064674 | 1.79783547 | 546658.3 | 3.001913
414.66 | 4.79367275 | 1.76890442 | 535799 | 2.990402
416.25 | 4.81888719 | 1.74066722 | 525232 | 2.978979
417.84 | 4.84706861 | 1.71184836 | 514570.5 | 2.967643
419.43 | 4.87847132 | 1.68079741 | 503321.5 | 2.956393
421.02 | 4.91264553 | 1.64572448 | 490957.7 | 2.945228
422.61 | 4.94838742 | 1.60502361 | 477014.2 | 2.934147
424.2 | 4.98385071 | 1.5576143 | 461189 | 2.923149
425.79 | 5.01682524 | 1.50318278 | 443410.5 | 2.912234
427.38 | 5.04509289 | 1.44227836 | 423862 | 2.901399
428.97 | 5.06678797 | 1.37621191 | 402947.1 | 2.890645
430.56 | 5.08065181 | 1.3068365 | 381221.3 | 2.87997
432.15 | 5.08615611 | 1.23623364 | 359298.7 | 2.869374
433.74 | 5.08347612 | 1.16642301 | 337766.2 | 2.858856
435.33 | 5.07335486 | 1.0991238 | 317115.6 | 2.848414
436.92 | 5.05690603 | 1.03562087 | 297706.6 | 2.838048
438.51 | 5.03541332 | 0.976735097 | 279760.8 | 2.827758
440.1 | 5.01015947 | 0.922856748 | 263373.8 | 2.817541
441.69 | 4.98231178 | 0.874037119 | 248543.2 | 2.807399
443.27 | 4.95286069 | 0.830087938 | 235204.4 | 2.797392
444.86 | 4.92259911 | 0.790669711 | 223234.5 | 2.787394
446.45 | 4.89213596 | 0.755369283 | 212508.4 | 2.777467
448.04 | 4.86192181 | 0.723750443 | 202890.5 | 2.76761
449.62 | 4.83227483 | 0.695382217 | 194252.9 | 2.757884
451.21 | 4.80341526 | 0.669863277 | 186464.9 | 2.748166
452.8 | 4.77548256 | 0.646824083 | 179419.4 | 2.738516
454.39 | 4.74855778 | 0.625933462 | 173017.1 | 2.728933
455.97 | 4.72267651 | 0.606897141 | 167173.9 | 2.719477
457.56 | 4.69784328 | 0.589458589 | 161806.1 | 2.710027
459.15 | 4.67403497 | 0.573392893 | 156851 | 2.700642
460.73 | 4.65121321 | 0.558508173 | 152255.4 | 2.691381
462.32 | 4.62932643 | 0.54464037 | 147964.2 | 2.682125
463.91 | 4.60831724 | 0.531652369 | 143940.7 | 2.672932
465.49 | 4.58812411 | 0.519429891 | 140154.2 | 2.66386
467.08 | 4.56868453 | 0.507878824 | 136571 | 2.654791
468.66 | 4.54993911 | 0.496923511 | 133174.6 | 2.645841
470.25 | 4.53183093 | 0.486502609 | 129940.9 | 2.636895
471.84 | 4.51430846 | 0.476567556 | 126858.4 | 2.628009
473.42 | 4.49732563 | 0.467079779 | 123917.9 | 2.619239
475.01 | 4.48084256 | 0.458008779 | 121104.6 | 2.610471
476.59 | 4.46482347 | 0.449329134 | 118415.7 | 2.601817
478.18 | 4.44923932 | 0.441020536 | 115839.6 | 2.593166
479.76 | 4.43406575 | 0.43306561 | 113375.5 | 2.584626
481.35 | 4.41928107 | 0.425448212 | 111013.4 | 2.576088
482.93 | 4.40486839 | 0.418154136 | 108753.2 | 2.56766
484.52 | 4.39081311 | 0.411169625 | 106585.7 | 2.559234
486.1 | 4.37710234 | 0.404481065 | 104511.1 | 2.550915
487.69 | 4.36372573 | 0.398075424 | 102520.6 | 2.542599
489.27 | 4.35067326 | 0.391939343 | 100614.3 | 2.534388
490.86 | 4.33793657 | 0.386059915 | 98784.02 | 2.526179
492.44 | 4.32550707 | 0.380423959 | 97029.59 | 2.518073
494.03 | 4.31337692 | 0.375018653 | 95343.08 | 2.509969
495.61 | 4.30153846 | 0.369831404 | 93724.55 | 2.501967
497.19 | 4.28998447 | 0.364850085 | 92168.33 | 2.494016
498.78 | 4.27870669 | 0.360062492 | 90668.93 | 2.486066
500.36 | 4.26769824 | 0.35545747 | 89226.67 | 2.478216
501.95 | 4.25695081 | 0.351023785 | 87834.62 | 2.470366
503.53 | 4.2464571 | 0.346751173 | 86493.25 | 2.462614
505.12 | 4.23620911 | 0.342629671 | 85196.16 | 2.454862
506.7 | 4.22619981 | 0.338650287 | 83944.1 | 2.447207
508.28 | 4.21642092 | 0.334804134 | 82732.74 | 2.4396
509.87 | 4.20686489 | 0.331083181 | 81558.14 | 2.431992
511.45 | 4.19752422 | 0.32747999 | 80421.33 | 2.424479
513.04 | 4.18839185 | 0.323987811 | 79317.15 | 2.416966
514.62 | 4.17946028 | 0.320600235 | 78246.84 | 2.409545
516.2 | 4.17072276 | 0.3173116 | 77207.16 | 2.40217
517.79 | 4.16217192 | 0.314116447 | 76195.03 | 2.394793
519.37 | 4.15380145 | 0.311010101 | 75212.02 | 2.387508
520.96 | 4.14560498 | 0.307988228 | 74253.92 | 2.380221
522.54 | 4.13757642 | 0.305046906 | 73322.41 | 2.373024
524.12 | 4.12970992 | 0.302182586 | 72414.97 | 2.36587
525.71 | 4.12199968 | 0.299391983 | 71529.23 | 2.358715
527.29 | 4.11444065 | 0.296672293 | 70667.07 | 2.351647
528.88 | 4.10702758 | 0.294020823 | 69824.94 | 2.344577
530.46 | 4.09975596 | 0.291435296 | 69004.78 | 2.337594
532.05 | 4.0926211 | 0.288913491 | 68203.24 | 2.330608
533.63 | 4.08561879 | 0.286453464 | 67422.29 | 2.323707
535.21 | 4.07874529 | 0.284053512 | 66660.04 | 2.316848
536.8 | 4.07199647 | 0.281711855 | 65914.7 | 2.309985
538.38 | 4.06536929 | 0.279427128 | 65188.24 | 2.303206
539.97 | 4.05886009 | 0.277197786 | 64477.73 | 2.296424
541.55 | 4.05246626 | 0.275022646 | 63785.14 | 2.289724
543.14 | 4.04618457 | 0.272900324 | 63107.63 | 2.283021
544.72 | 4.0400126 | 0.270829695 | 62447.15 | 2.276399
546.31 | 4.0339477 | 0.268809545 | 61800.95 | 2.269774
547.89 | 4.02798778 | 0.26683882 | 61170.96 | 2.263228
549.48 | 4.02213054 | 0.264916364 | 60554.52 | 2.256679
551.06 | 4.01637416 | 0.263041155 | 59953.49 | 2.250209
552.65 | 4.01071663 | 0.261212061 | 59365.3 | 2.243735
554.23 | 4.00515638 | 0.259428065 | 58791.77 | 2.237338
555.82 | 3.99969141 | 0.257687985 | 58230.38 | 2.230938
557.4 | 3.99432054 | 0.255990846 | 57682.9 | 2.224614
558.99 | 3.989042 | 0.25433545 | 57146.88 | 2.218287
560.57 | 3.98385476 | 0.25272079 | 56624.03 | 2.212034
562.16 | 3.97875738 | 0.251145694 | 56111.96 | 2.205778
563.74 | 3.97374849 | 0.249608975 | 55612.32 | 2.199596
565.33 | 3.96882708 | 0.248109527 | 55122.77 | 2.193409
566.91 | 3.96399205 | 0.246646177 | 54644.93 | 2.187296
568.5 | 3.95924219 | 0.245217691 | 54176.5 | 2.181179
570.09 | 3.95457662 | 0.243822906 | 53718.11 | 2.175095
571.67 | 3.9499942 | 0.242460557 | 53270.32 | 2.169084
573.26 | 3.94549412 | 0.24112945 | 52830.93 | 2.163067
574.85 | 3.94107527 | 0.239828289 | 52400.51 | 2.157084
576.43 | 3.93673688 | 0.238555848 | 51979.62 | 2.151172
578.02 | 3.93247777 | 0.237310773 | 51566.09 | 2.145254
579.61 | 3.9282973 | 0.23609185 | 51160.5 | 2.13937
581.19 | 3.92419445 | 0.234897742 | 50763.36 | 2.133554
582.78 | 3.92016835 | 0.233727139 | 50372.57 | 2.127733
584.37 | 3.91621809 | 0.232578727 | 49988.69 | 2.121943
585.96 | 3.9123428 | 0.231451182 | 49611.35 | 2.116185
587.54 | 3.90854159 | 0.230343177 | 49241.08 | 2.110495
589.13 | 3.90481345 | 0.229253347 | 48875.83 | 2.104799
590.72 | 3.90115772 | 0.228180423 | 48516.15 | 2.099133
592.31 | 3.89757326 | 0.227123004 | 48161.69 | 2.093498
593.9 | 3.89405916 | 0.226079752 | 47812.12 | 2.087894
595.48 | 3.89061466 | 0.225049398 | 47467.93 | 2.082354
597.07 | 3.88723864 | 0.224030541 | 47127.2 | 2.076808
598.66 | 3.88393013 | 0.223021849 | 46790.41 | 2.071293
600.25 | 3.88068827 | 0.222022023 | 46457.25 | 2.065806
601.84 | 3.87751197 | 0.221029708 | 46127.43 | 2.060348
603.43 | 3.87440034 | 0.220043613 | 45800.64 | 2.054919
605.02 | 3.87135224 | 0.219062393 | 45476.57 | 2.049519
606.61 | 3.86836674 | 0.21808477 | 45154.95 | 2.044147
608.2 | 3.8654426 | 0.217109382 | 44835.48 | 2.038803
609.79 | 3.86257891 | 0.216134996 | 44517.88 | 2.033487
611.38 | 3.85977457 | 0.215160326 | 44201.87 | 2.028199
612.97 | 3.8570283 | 0.214184035 | 43887.16 | 2.022938
614.56 | 3.85433902 | 0.213204884 | 43573.51 | 2.017704
616.15 | 3.85170566 | 0.212221644 | 43260.63 | 2.012497
617.74 | 3.84912686 | 0.211233004 | 42948.27 | 2.007317
619.33 | 3.84660156 | 0.21023778 | 42636.18 | 2.002164
620.92 | 3.84412844 | 0.209234709 | 42324.1 | 1.997037
622.51 | 3.84170624 | 0.208222561 | 42011.78 | 1.991936
624.11 | 3.83933358 | 0.207200083 | 41698.31 | 1.986829
625.7 | 3.83700929 | 0.206166118 | 41384.79 | 1.98178
627.29 | 3.83473195 | 0.205119419 | 41070.32 | 1.976757
628.88 | 3.83250009 | 0.204058736 | 40754.64 | 1.971759
630.48 | 3.83031244 | 0.202982912 | 40436.9 | 1.966755
632.07 | 3.8281674 | 0.201890652 | 40118.13 | 1.961808
633.66 | 3.82606362 | 0.200780782 | 39797.47 | 1.956885
635.25 | 3.8239994 | 0.199651976 | 39474.68 | 1.951987
636.85 | 3.82197321 | 0.198502986 | 39148.9 | 1.947083
638.44 | 3.81998338 | 0.197332502 | 38821.13 | 1.942234
640.04 | 3.81802816 | 0.196139177 | 38489.91 | 1.937379
641.63 | 3.81610566 | 0.194921585 | 38156.18 | 1.932578
643.22 | 3.81421404 | 0.193678364 | 37819.1 | 1.927801
644.82 | 3.81235113 | 0.192407982 | 37477.81 | 1.923017
646.41 | 3.81051464 | 0.191108846 | 37133.2 | 1.918287
648.01 | 3.80870215 | 0.18977938 | 36783.83 | 1.913551
649.6 | 3.80691101 | 0.188417953 | 36430.56 | 1.908867
651.2 | 3.80513808 | 0.187022763 | 36071.96 | 1.904177
652.79 | 3.80338001 | 0.185592112 | 35708.83 | 1.899539
654.39 | 3.80163295 | 0.184124277 | 35339.8 | 1.894894
655.98 | 3.79989252 | 0.18261762 | 34965.66 | 1.890302
657.58 | 3.79815369 | 0.181070697 | 34585.11 | 1.885702
659.18 | 3.79641075 | 0.179482384 | 34198.53 | 1.881125
660.77 | 3.79465718 | 0.177852073 | 33806.35 | 1.876599
662.37 | 3.79288575 | 0.176179964 | 33407.62 | 1.872065
663.97 | 3.79108829 | 0.174467139 | 33003.11 | 1.867554
665.56 | 3.78925622 | 0.172716236 | 32593.84 | 1.863093
667.16 | 3.78738034 | 0.170931352 | 32179.65 | 1.858625
668.76 | 3.78545161 | 0.169118767 | 31762.24 | 1.854178
670.35 | 3.78346131 | 0.167286819 | 31343.66 | 1.84978
671.95 | 3.78140162 | 0.165445994 | 30924.95 | 1.845375
673.55 | 3.77926665 | 0.163609167 | 30508.96 | 1.840992
675.15 | 3.77705271 | 0.161790952 | 30098.41 | 1.836629
676.75 | 3.77475901 | 0.160007253 | 29696.21 | 1.832287
678.34 | 3.77238824 | 0.158274607 | 29305.79 | 1.827992
679.94 | 3.76994679 | 0.156609314 | 28929.21 | 1.82369
681.54 | 3.76744465 | 0.155026318 | 28569.57 | 1.819409
683.14 | 3.76489495 | 0.15353827 | 28229.07 | 1.815148
684.74 | 3.76231365 | 0.1521548 | 27909.34 | 1.810906
686.34 | 3.75971835 | 0.15088175 | 27611.31 | 1.806685
687.94 | 3.75712738 | 0.149720875 | 27335.15 | 1.802483
689.54 | 3.75455868 | 0.148669833 | 27080.27 | 1.7983
691.14 | 3.75202872 | 0.14772249 | 26845.42 | 1.794137
692.74 | 3.74955167 | 0.14686953 | 26628.77 | 1.789993
694.34 | 3.74713879 | 0.146099276 | 26428.07 | 1.785869
695.94 | 3.74479785 | 0.145398561 | 26240.85 | 1.781763
697.54 | 3.74253324 | 0.144753741 | 26064.56 | 1.777676
699.14 | 3.74034623 | 0.144151574 | 25896.73 | 1.773608
700.74 | 3.73823511 | 0.143579896 | 25735.13 | 1.769558
702.34 | 3.73619603 | 0.143028249 | 25577.85 | 1.765527
703.94 | 3.73422344 | 0.14248817 | 25423.35 | 1.761514
705.54 | 3.73231077 | 0.141953364 | 25270.49 | 1.757519
707.14 | 3.73045106 | 0.141419666 | 25118.52 | 1.753542
708.74 | 3.72863749 | 0.140884892 | 24967.04 | 1.749584
710.34 | 3.7268637 | 0.140348575 | 24815.98 | 1.745643
711.94 | 3.72512423 | 0.139811666 | 24665.48 | 1.74172
713.54 | 3.72341454 | 0.139276163 | 24515.92 | 1.737814
715.14 | 3.72173125 | 0.138744844 | 24367.75 | 1.733926
716.74 | 3.72007206 | 0.138220898 | 24221.54 | 1.730056
718.35 | 3.71843587 | 0.137707755 | 24077.53 | 1.726178
719.95 | 3.71682243 | 0.137208769 | 23936.97 | 1.722342
721.55 | 3.71523248 | 0.136727077 | 23800.04 | 1.718523
723.15 | 3.71366765 | 0.136265521 | 23667.22 | 1.71472
724.75 | 3.71213009 | 0.135826469 | 23538.88 | 1.710935
726.35 | 3.71062243 | 0.135411763 | 23415.32 | 1.707166
727.95 | 3.7091478 | 0.135022706 | 23296.73 | 1.703414
729.56 | 3.7077096 | 0.134660005 | 23182.87 | 1.699655
731.16 | 3.70631141 | 0.134323775 | 23074.38 | 1.695935
732.76 | 3.70495689 | 0.134013546 | 22970.82 | 1.692232
734.36 | 3.70364979 | 0.133728288 | 22871.99 | 1.688545
735.96 | 3.70239369 | 0.133466404 | 22777.57 | 1.684874
737.56 | 3.70119212 | 0.133225807 | 22687.19 | 1.681219
739.16 | 3.7000484 | 0.133003921 | 22600.37 | 1.67758
740.77 | 3.6989656 | 0.132797738 | 22516.3 | 1.673934
742.37 | 3.69794652 | 0.132603863 | 22434.97 | 1.670326
743.97 | 3.69699362 | 0.132418541 | 22355.43 | 1.666734
745.57 | 3.69610902 | 0.132237722 | 22276.99 | 1.663157
747.17 | 3.69529454 | 0.132057108 | 22198.93 | 1.659596
748.77 | 3.69455152 | 0.131872176 | 22120.47 | 1.656049
750.37 | 3.69388096 | 0.131678239 | 22040.84 | 1.652518
751.97 | 3.69328347 | 0.131470482 | 21959.24 | 1.649002
753.57 | 3.69275925 | 0.131244011 | 21874.87 | 1.645501
755.17 | 3.69230814 | 0.130993882 | 21786.92 | 1.642014
756.77 | 3.69192954 | 0.130715115 | 21694.59 | 1.638543
758.37 | 3.69162252 | 0.130402773 | 21597.09 | 1.635086
759.97 | 3.69138577 | 0.13005195 | 21493.64 | 1.631643
761.57 | 3.69121763 | 0.129657794 | 21383.48 | 1.628215
763.17 | 3.69111612 | 0.129215565 | 21265.87 | 1.624802
764.77 | 3.69107892 | 0.128720635 | 21140.1 | 1.621403
766.37 | 3.69110343 | 0.128168489 | 21005.47 | 1.618017
767.97 | 3.69118674 | 0.12755473 | 20861.33 | 1.614646
769.57 | 3.69132568 | 0.126875161 | 20707.04 | 1.611289
771.16 | 3.69151682 | 0.126125686 | 20542.28 | 1.607967
772.76 | 3.69175648 | 0.125302383 | 20365.93 | 1.604638
774.36 | 3.69204075 | 0.124401548 | 20177.74 | 1.601322
775.96 | 3.69236551 | 0.123419537 | 19977.18 | 1.598021
777.55 | 3.69272638 | 0.12235298 | 19764.05 | 1.594753
779.15 | 3.69311879 | 0.121198617 | 19537.38 | 1.591478
780.75 | 3.69353797 | 0.119953346 | 19297.01 | 1.588216
782.34 | 3.69397892 | 0.118614221 | 19042.8 | 1.584989
783.94 | 3.69443639 | 0.117178492 | 18773.91 | 1.581754
785.53 | 3.69490493 | 0.115643526 | 18490.48 | 1.578552
787.13 | 3.69537882 | 0.114006842 | 18191.73 | 1.575343
788.72 | 3.69585204 | 0.112266173 | 17877.87 | 1.572168
790.32 | 3.69631832 | 0.11041932 | 17548.17 | 1.568985
791.91 | 3.69677097 | 0.108464442 | 17202.88 | 1.565835
793.5 | 3.69720299 | 0.106399749 | 16841.6 | 1.562697
795.1 | 3.6976069 | 0.104223836 | 16463.98 | 1.559552
796.69 | 3.6979748 | 0.101935558 | 16070.37 | 1.55644
798.28 | 3.69829826 | 0.0995342377 | 15660.55 | 1.55334
799.87 | 3.69856835 | 0.0970195407 | 15234.54 | 1.550252
801.46 | 3.69877554 | 0.0943919666 | 14792.54 | 1.547176
803.05 | 3.69890981 | 0.0916525171 | 14334.79 | 1.544113
804.64 | 3.69896059 | 0.0888032381 | 13861.71 | 1.541062
806.23 | 3.69891684 | 0.0858472284 | 13373.87 | 1.538023
807.82 | 3.6987672 | 0.082788611 | 12871.99 | 1.534995
809.41 | 3.69850005 | 0.0796330575 | 12357.04 | 1.53198
810.99 | 3.69810375 | 0.076387659 | 11830.34 | 1.528995
812.58 | 3.69756686 | 0.0730612391 | 11293.03 | 1.526004
814.16 | 3.69687842 | 0.0696643403 | 10747.08 | 1.523042
815.75 | 3.69602819 | 0.066209038 | 10194.12 | 1.520074
817.33 | 3.69500706 | 0.0627093274 | 9636.611 | 1.517135
818.92 | 3.69380731 | 0.0591807103 | 9076.707 | 1.514189
820.5 | 3.69242299 | 0.0556401271 | 8517.246 | 1.511274
822.08 | 3.69085029 | 0.0521059302 | 7960.91 | 1.508369
823.66 | 3.68908769 | 0.0485972356 | 7410.598 | 1.505476
825.24 | 3.68713603 | 0.0451333332 | 6869.21 | 1.502593
826.82 | 3.68499886 | 0.0417338137 | 6339.671 | 1.499722
828.4 | 3.68268272 | 0.0384183042 | 5824.89 | 1.496861
829.98 | 3.6801962 | 0.0352047672 | 5327.5 | 1.494012
831.55 | 3.67755099 | 0.0321106901 | 4850.102 | 1.491191
833.13 | 3.6747607 | 0.029151447 | 4394.778 | 1.488363
834.7 | 3.67184089 | 0.0263403494 | 3963.517 | 1.485564
836.28 | 3.66880847 | 0.0236881985 | 3557.705 | 1.482757
837.85 | 3.66568202 | 0.0212037288 | 3178.598 | 1.479979
839.42 | 3.66248022 | 0.0188925038 | 2826.831 | 1.47721
840.99 | 3.65922254 | 0.0167578099 | 2502.742 | 1.474453
842.56 | 3.65592737 | 0.0147997527 | 2206.192 | 1.471705
844.13 | 3.65261304 | 0.0130163597 | 1936.733 | 1.468968
845.7 | 3.64929685 | 0.0114033577 | 1693.581 | 1.466241
847.26 | 3.64599456 | 0.00995436905 | 1475.661 | 1.463541
848.83 | 3.64272028 | 0.00866135982 | 1281.607 | 1.460834
850.39 | 3.63948637 | 0.00751498348 | 1109.94 | 1.458154
851.95 | 3.63630335 | 0.00650493045 | 958.9991 | 1.455484
853.52 | 3.63318003 | 0.00562032215 | 827.0602 | 1.452807
855.08 | 3.6301234 | 0.00484995045 | 712.3939 | 1.450157
856.63 | 3.62713813 | 0.00418245732 | 613.2363 | 1.447533
858.19 | 3.62422803 | 0.00360690383 | 527.8867 | 1.444901
859.75 | 3.62139508 | 0.00311269445 | 454.7304 | 1.44228
861.3 | 3.61864018 | 0.00268986523 | 392.2525 | 1.439684
862.86 | 3.61596262 | 0.00232909407 | 339.0286 | 1.437081
864.41 | 3.61336167 | 0.00202197335 | 293.7956 | 1.434504
865.96 | 3.61083505 | 0.00176081322 | 255.3907 | 1.431937
867.51 | 3.60838047 | 0.00153882458 | 222.7944 | 1.429378
869.05 | 3.60599538 | 0.00135003744 | 195.115 | 1.426845
870.6 | 3.60367623 | 0.00118920012 | 171.5639 | 1.424305
872.14 | 3.60142038 | 0.00105186136 | 151.4823 | 1.42179
873.69 | 3.59922414 | 0.000934161777 | 134.2933 | 1.419268
875.23 | 3.59708458 | 0.000832878437 | 119.5223 | 1.41677
876.77 | 3.59499867 | 0.00074529944 | 106.7664 | 1.414282
878.3 | 3.59296317 | 0.000669152493 | 95.69117 | 1.411818
879.84 | 3.59097559 | 0.000602580968 | 86.02038 | 1.409347
881.37 | 3.58903304 | 0.000544036539 | 77.52815 | 1.406901
882.91 | 3.58713324 | 0.000492264894 | 70.02806 | 1.404447
884.44 | 3.58527378 | 0.000446231615 | 63.36969 | 1.402017
885.97 | 3.58345275 | 0.000405100409 | 57.42927 | 1.399596
887.49 | 3.58166796 | 0.000368178677 | 52.10565 | 1.397199
889.02 | 3.57991782 | 0.000334909084 | 47.31567 | 1.394794
890.54 | 3.57820069 | 0.000304829245 | 42.99251 | 1.392414
892.06 | 3.57651513 | 0.00027755908 | 39.07968 | 1.390041
893.58 | 3.57485963 | 0.000252778668 | 35.53012 | 1.387677
895.1 | 3.57323301 | 0.000230222723 | 32.30474 | 1.38532
896.61 | 3.57163407 | 0.000209664417 | 29.37046 | 1.382987
898.13 | 3.57006181 | 0.000190910437 | 26.69808 | 1.380646
899.64 | 3.5685152 | 0.000173792121 | 24.26336 | 1.378329
901.14 | 3.56699338 | 0.000158162157 | 22.04448 | 1.376035
902.65 | 3.56549536 | 0.000143888683 | 20.02151 | 1.373733
904.15 | 3.5640204 | 0.000130855527 | 18.1778 | 1.371454
905.66 | 3.56256783 | 0.000118957926 | 16.49749 | 1.369167
907.15 | 3.5611368 | 0.000108099638 | 14.967 | 1.366918
908.65 | 3.55972681 | 9.81949635e-05 | 13.5732 | 1.364662
910.15 | 3.55833721 | 8.91640585e-05 | 12.30457 | 1.362413
911.64 | 3.55696728 | 8.0933421e-05 | 11.1505 | 1.360186
913.13 | 3.55561662 | 7.34369509e-05 | 10.10117 | 1.357967
914.62 | 3.55428458 | 6.66122582e-05 | 9.147514 | 1.355754
916.1 | 3.55297079 | 6.0403373e-05 | 8.28148 | 1.353564
917.58 | 3.55167467 | 5.47574148e-05 | 7.495293 | 1.351381
919.06 | 3.55039582 | 4.96263078e-05 | 6.781999 | 1.349205
920.54 | 3.54913377 | 4.49654805e-05 | 6.135165 | 1.347035
922.01 | 3.54788817 | 4.07343392e-05 | 5.548999 | 1.344888
923.48 | 3.54665858 | 3.68951977e-05 | 5.018015 | 1.342747
924.95 | 3.54544469 | 3.34133601e-05 | 4.537238 | 1.340613
926.42 | 3.5442461 | 3.02570526e-05 | 4.10212 | 1.338486
927.88 | 3.54306244 | 2.73970978e-05 | 3.708535 | 1.33638
929.34 | 3.54189343 | 2.48067858e-05 | 3.352629 | 1.33428
930.8 | 3.54073872 | 2.24615484e-05 | 3.030909 | 1.332187
932.25 | 3.53959804 | 2.03390365e-05 | 2.740234 | 1.330115
933.7 | 3.53847109 | 1.84187026e-05 | 2.477658 | 1.32805
935.15 | 3.53735754 | 1.66817753e-05 | 2.240529 | 1.32599
936.59 | 3.53625725 | 1.51113138e-05 | 2.02648 | 1.323952
938.03 | 3.53516978 | 1.36914592e-05 | 1.833254 | 1.321919
939.47 | 3.53409508 | 1.24082805e-05 | 1.658893 | 1.319893
940.91 | 3.53303279 | 1.12487223e-05 | 1.501567 | 1.317873
942.34 | 3.53198272 | 1.02010161e-05 | 1.359645 | 1.315873
943.77 | 3.53094463 | 9.25446037e-06 | 1.231614 | 1.313879
945.19 | 3.52991827 | 8.39929336e-06 | 1.116126 | 1.311906
946.61 | 3.52890354 | 7.62683059e-06 | 1.011958 | 1.309938
948.03 | 3.52790021 | 6.92903216e-06 | 0.9179946 | 1.307975
949.45 | 3.52690798 | 6.29857714e-06 | 0.8332206 | 1.306019
950.86 | 3.52592678 | 5.72904587e-06 | 0.7567551 | 1.304083
952.26 | 3.52495647 | 5.214382e-06 | 0.68776 | 1.302165
953.67 | 3.52399669 | 4.74922321e-06 | 0.625481 | 1.30024
955.07 | 3.52304746 | 4.32873898e-06 | 0.5692668 | 1.298334
956.46 | 3.52210852 | 3.94857343e-06 | 0.5185171 | 1.296447
957.86 | 3.52117973 | 3.60476277e-06 | 0.4726768 | 1.294552
959.25 | 3.52026099 | 3.29366684e-06 | 0.4312583 | 1.292677
960.63 | 3.5193521 | 3.01210314e-06 | 0.393825 | 1.29082
962.01 | 3.51845291 | 2.75715421e-06 | 0.359974 | 1.288968
963.39 | 3.51756336 | 2.52619887e-06 | 0.329348 | 1.287122
964.76 | 3.51668323 | 2.31686834e-06 | 0.301628 | 1.285294
966.13 | 3.51581235 | 2.12700971e-06 | 0.2765181 | 1.283471
967.49 | 3.51495075 | 1.95475523e-06 | 0.2537672 | 1.281667
968.85 | 3.51409822 | 1.79833974e-06 | 0.2331336 | 1.279868
970.21 | 3.5132546 | 1.65621885e-06 | 0.2144083 | 1.278074
971.56 | 3.51241988 | 1.52699361e-06 | 0.1974046 | 1.276298
972.91 | 3.51159384 | 1.40940395e-06 | 0.1819502 | 1.274527
974.25 | 3.5107764 | 1.3023084e-06 | 0.1678932 | 1.272774
975.59 | 3.50996755 | 1.20471227e-06 | 0.1550978 | 1.271026
976.92 | 3.50916703 | 1.11566553e-06 | 0.1434381 | 1.269295
978.25 | 3.50837489 | 1.03437398e-06 | 0.1328059 | 1.26757
979.58 | 3.50759093 | 9.60071311e-07 | 0.1230986 | 1.265849
980.89 | 3.5068151 | 8.92106678e-07 | 0.1142316 | 1.264158
982.21 | 3.50604731 | 8.29867885e-07 | 0.1061193 | 1.262459
983.52 | 3.50528746 | 7.72823339e-07 | 0.09869307 | 1.260778
984.83 | 3.50453547 | 7.20479393e-07 | 0.09188612 | 1.259101
986.13 | 3.50379124 | 6.72401593e-07 | 0.08564149 | 1.257441
987.42 | 3.50305469 | 6.28193588e-07 | 0.07990634 | 1.255798
988.71 | 3.50232573 | 5.87500328e-07 | 0.07463264 | 1.254159
990 | 3.50160434 | 5.50006534e-07 | 0.06977861 | 1.252525