## גיליון1
nm | n | k | α | E[ev]
250.06 | 3.14768001 | 4.70356889 | 2362506.0 | 4.95881
251.65 | 3.33941722 | 4.63854228 | 2315123.8 | 4.927479
253.25 | 3.52100583 | 4.54835945 | 2255770.8 | 4.896347
254.84 | 3.68598465 | 4.43552569 | 2186085.5 | 4.865798
256.44 | 3.82880726 | 4.30503595 | 2108534.2 | 4.835439
258.04 | 3.94602461 | 4.1638688 | 2026747.5 | 4.805457
259.63 | 4.03711609 | 4.01989364 | 1944685.3 | 4.776027
261.23 | 4.10467754 | 3.88044519 | 1865727.2 | 4.746775
262.83 | 4.15386105 | 3.75091002 | 1792467.7 | 4.717878
264.43 | 4.19114125 | 3.63379215 | 1725992.9 | 4.689332
266.03 | 4.22277805 | 3.528539 | 1665919.3 | 4.661128
267.63 | 4.25345521 | 3.43218981 | 1610742.6 | 4.633262
269.22 | 4.28551566 | 3.34057457 | 1558488.1 | 4.605899
270.82 | 4.3189502 | 3.24960058 | 1507089.0 | 4.578687
272.42 | 4.35198006 | 3.15624165 | 1455194.0 | 4.551795
274.02 | 4.38192109 | 3.05899862 | 1402124.8 | 4.525217
275.62 | 4.40600466 | 2.95789626 | 1347913.0 | 4.498948
277.22 | 4.42197686 | 2.85415284 | 1293130.4 | 4.472982
278.82 | 4.42841788 | 2.74971854 | 1238665.3 | 4.447314
280.42 | 4.42481681 | 2.64682457 | 1185511.6 | 4.421939
282.02 | 4.4114782 | 2.54762284 | 1134605.4 | 4.396851
283.62 | 4.38933377 | 2.45393316 | 1086714.6 | 4.372047
285.22 | 4.35972416 | 2.36712147 | 1042389.9 | 4.347521
286.82 | 4.32419095 | 2.28806083 | 1001954.0 | 4.323269
288.42 | 4.28430606 | 2.21716581 | 965522.6 | 4.299286
290.03 | 4.24154901 | 2.15446723 | 933010.7 | 4.27542
291.63 | 4.1972262 | 2.09969735 | 904303.4 | 4.251963
293.23 | 4.15243657 | 2.05238535 | 879103.8 | 4.228762
294.83 | 4.10806463 | 2.01193428 | 857100.5 | 4.205814
296.43 | 4.06478878 | 1.97768606 | 837963 | 4.183112
298.03 | 4.02310849 | 1.94897124 | 821362.9 | 4.160655
299.63 | 3.98337182 | 1.92513982 | 806987.2 | 4.138437
301.23 | 3.9458026 | 1.90558099 | 794545.6 | 4.116456
302.84 | 3.91052863 | 1.88973587 | 783749.9 | 4.094571
304.44 | 3.87760255 | 1.87710137 | 774418.4 | 4.073052
306.04 | 3.8470193 | 1.86723086 | 766318.8 | 4.051758
307.64 | 3.8187336 | 1.85973327 | 759272.2 | 4.030685
309.24 | 3.79266911 | 1.85426909 | 753124.4 | 4.009831
310.84 | 3.76873009 | 1.85054716 | 747743.9 | 3.989191
312.44 | 3.74680928 | 1.84832024 | 743019.5 | 3.968762
314.05 | 3.72679225 | 1.84738048 | 738834.5 | 3.948416
315.65 | 3.70856395 | 1.84755523 | 735159 | 3.928402
317.25 | 3.69201223 | 1.84870275 | 731905.6 | 3.908589
318.85 | 3.67703051 | 1.85070793 | 729022.8 | 3.888976
320.45 | 3.66351944 | 1.85347857 | 726468.7 | 3.869558
322.05 | 3.65138917 | 1.85694154 | 724210.1 | 3.850334
323.65 | 3.64056016 | 1.86103931 | 722220.1 | 3.831299
325.25 | 3.6309626 | 1.86572721 | 720477.6 | 3.812452
326.85 | 3.62253771 | 1.87097019 | 718965.4 | 3.793789
328.45 | 3.61523647 | 1.87674079 | 717669.8 | 3.775308
330.05 | 3.60901927 | 1.8830171 | 716579.1 | 3.757007
331.66 | 3.60385563 | 1.88978059 | 715661.9 | 3.738769
333.26 | 3.59972284 | 1.89701534 | 714952.7 | 3.720819
334.86 | 3.59660551 | 1.90470649 | 714421.4 | 3.70304
336.46 | 3.59449472 | 1.9128393 | 714060 | 3.685431
338.06 | 3.59338714 | 1.92139877 | 713860.5 | 3.667988
339.66 | 3.59328448 | 1.93036878 | 713814.8 | 3.65071
341.26 | 3.59419285 | 1.93973231 | 713914.3 | 3.633593
342.86 | 3.59612231 | 1.94947007 | 714149.9 | 3.616637
344.46 | 3.59908654 | 1.95956121 | 714512.2 | 3.599837
346.05 | 3.60310229 | 1.96998204 | 715011.5 | 3.583297
347.65 | 3.60818958 | 1.98070666 | 715595.4 | 3.566806
349.25 | 3.61437094 | 1.99170543 | 716272.6 | 3.550465
350.85 | 3.62167119 | 2.00294461 | 717029.6 | 3.534274
352.45 | 3.63011725 | 2.01438588 | 717851.8 | 3.51823
354.05 | 3.63973678 | 2.0259849 | 718722.5 | 3.50233
355.65 | 3.65055682 | 2.03769004 | 719622.9 | 3.486574
357.25 | 3.66260185 | 2.0494417 | 720531.5 | 3.470959
358.84 | 3.67589029 | 2.06117146 | 721444.5 | 3.455579
360.44 | 3.6904296 | 2.07280255 | 722295 | 3.44024
362.04 | 3.70620996 | 2.08425267 | 723075.2 | 3.425036
363.64 | 3.7231968 | 2.0954416 | 723758.3 | 3.409966
365.24 | 3.74132552 | 2.10630521 | 724323.6 | 3.395028
366.83 | 3.76050299 | 2.11681716 | 724783.2 | 3.380312
368.43 | 3.78062444 | 2.1270159 | 725112.5 | 3.365633
370.03 | 3.80161121 | 2.13702544 | 725374.7 | 3.35108
371.62 | 3.82346777 | 2.14705435 | 725660.7 | 3.336742
373.22 | 3.84634471 | 2.15735644 | 726016.7 | 3.322437
374.82 | 3.87058286 | 2.16814864 | 726534 | 3.308255
376.41 | 3.89670059 | 2.17949843 | 727252.2 | 3.29428
378.01 | 3.92531645 | 2.19122186 | 728069.3 | 3.280336
379.6 | 3.95701383 | 2.20283384 | 728861.8 | 3.266596
381.2 | 3.99219093 | 2.21358036 | 729343.4 | 3.252886
382.79 | 4.03094759 | 2.22254742 | 729256.1 | 3.239374
384.39 | 4.07304588 | 2.22881047 | 728267.1 | 3.22589
385.99 | 4.11794939 | 2.23157478 | 726147.8 | 3.212518
387.58 | 4.16491676 | 2.23026892 | 722745.7 | 3.199339
389.17 | 4.21311166 | 2.22457832 | 717956.3 | 3.186268
390.77 | 4.26169778 | 2.21442979 | 711754.7 | 3.173222
392.36 | 4.30990516 | 2.1999474 | 704234.4 | 3.160363
393.96 | 4.35706126 | 2.18140293 | 695462 | 3.147528
395.55 | 4.40260306 | 2.15917302 | 685607.7 | 3.134875
397.14 | 4.44607607 | 2.13370879 | 674809.4 | 3.122325
398.74 | 4.48713295 | 2.10551529 | 663220.9 | 3.109796
400.33 | 4.52553229 | 2.07513994 | 651056.8 | 3.097445
401.92 | 4.5611443 | 2.04316278 | 638488.4 | 3.085191
403.52 | 4.59396213 | 2.01018505 | 625692 | 3.072958
405.11 | 4.624119 | 1.97681044 | 612888.8 | 3.060897
406.7 | 4.65190712 | 1.94361472 | 600241 | 3.04893
408.29 | 4.67778962 | 1.91110465 | 587902.6 | 3.037057
409.89 | 4.70240565 | 1.87965262 | 575970.1 | 3.025202
411.48 | 4.72654592 | 1.84942348 | 564517.3 | 3.013512
413.07 | 4.75109174 | 1.82029733 | 553488.1 | 3.001913
414.66 | 4.77691514 | 1.79180285 | 542734.9 | 2.990402
416.25 | 4.80473013 | 1.76310544 | 532002.5 | 2.978979
417.84 | 4.83493828 | 1.73304868 | 520943.2 | 2.967643
419.43 | 4.86748129 | 1.70028791 | 509158.1 | 2.956393
421.02 | 4.90176363 | 1.66348238 | 496255.3 | 2.945228
422.61 | 4.93667032 | 1.62151645 | 481915.9 | 2.934147
424.2 | 4.97067741 | 1.5737111 | 465955 | 2.923149
425.79 | 5.00205562 | 1.51995361 | 448357.6 | 2.912234
427.38 | 5.02910249 | 1.46074192 | 429288.2 | 2.901399
428.97 | 5.05037333 | 1.39710611 | 409064.8 | 2.890645
430.56 | 5.0648436 | 1.33047274 | 388116.4 | 2.87997
432.15 | 5.07199985 | 1.26246335 | 366922.1 | 2.869374
433.74 | 5.07184028 | 1.19470698 | 345956.6 | 2.858856
435.33 | 5.06480743 | 1.12866916 | 325640 | 2.848414
436.92 | 5.05167316 | 1.06553927 | 306307.2 | 2.838048
438.51 | 5.03340867 | 1.0061822 | 288195.2 | 2.827758
440.1 | 5.01105919 | 0.951128618 | 271442.3 | 2.817541
441.69 | 4.98564554 | 0.900617231 | 256101.6 | 2.807399
443.27 | 4.95809613 | 0.854652323 | 242164.7 | 2.797392
444.86 | 4.92920673 | 0.813064116 | 229557.3 | 2.787394
446.45 | 4.89963053 | 0.775573617 | 218192.5 | 2.777467
448.04 | 4.86988348 | 0.741841467 | 207962 | 2.76761
449.62 | 4.84035581 | 0.711500717 | 198755.6 | 2.757884
451.21 | 4.81133761 | 0.684188793 | 190452.6 | 2.748166
452.8 | 4.7830318 | 0.659556162 | 182951.1 | 2.738516
454.39 | 4.75557511 | 0.637278741 | 176153.1 | 2.728933
455.97 | 4.72905102 | 0.617060411 | 169973.4 | 2.719477
457.56 | 4.70350482 | 0.598636748 | 164325.5 | 2.710027
459.15 | 4.67894755 | 0.581770558 | 159142.7 | 2.700642
460.73 | 4.65536923 | 0.566254877 | 154367.2 | 2.691381
462.32 | 4.63274129 | 0.551908626 | 149938.8 | 2.682125
463.91 | 4.6110245 | 0.538576627 | 145815.4 | 2.672932
465.49 | 4.59017113 | 0.526126133 | 141961 | 2.66386
467.08 | 4.57012847 | 0.514444746 | 138336.6 | 2.654791
468.66 | 4.55084347 | 0.503439203 | 134920.8 | 2.645841
470.25 | 4.53226252 | 0.493031584 | 131684.8 | 2.636895
471.84 | 4.51433482 | 0.483158124 | 128612.8 | 2.628009
473.42 | 4.49701293 | 0.473766586 | 125692 | 2.619239
475.01 | 4.48025397 | 0.464814494 | 122904.2 | 2.610471
476.59 | 4.46401786 | 0.456266181 | 120243.9 | 2.601817
478.18 | 4.44827047 | 0.448092798 | 117697.2 | 2.593166
479.76 | 4.43298184 | 0.440270053 | 115261.6 | 2.584626
481.35 | 4.41812443 | 0.432776385 | 112925.6 | 2.576088
482.93 | 4.40367554 | 0.425593516 | 110688 | 2.56766
484.52 | 4.38961496 | 0.418704763 | 108539 | 2.559234
486.1 | 4.3759245 | 0.412094594 | 106478.3 | 2.550915
487.69 | 4.3625889 | 0.405748869 | 104496.8 | 2.542599
489.27 | 4.34959364 | 0.39965379 | 102594.7 | 2.534388
490.86 | 4.33692636 | 0.393796542 | 100763.7 | 2.526179
492.44 | 4.32457489 | 0.388164458 | 99003.85 | 2.518073
494.03 | 4.31252824 | 0.38274554 | 97307.53 | 2.509969
495.61 | 4.30077605 | 0.377528262 | 95675.13 | 2.501967
497.19 | 4.28930877 | 0.372501728 | 94101.28 | 2.494016
498.78 | 4.27811616 | 0.367655083 | 92580.85 | 2.486066
500.36 | 4.26718971 | 0.362978588 | 91114.62 | 2.478216
501.95 | 4.25651979 | 0.358462448 | 89695.95 | 2.470366
503.53 | 4.24609803 | 0.354097843 | 88325.8 | 2.462614
505.12 | 4.23591563 | 0.349876221 | 86998.05 | 2.454862
506.7 | 4.22596497 | 0.34578996 | 85713.87 | 2.447207
508.28 | 4.21623737 | 0.341831466 | 84469.25 | 2.4396
509.87 | 4.20672504 | 0.33799393 | 83260.51 | 2.431992
511.45 | 4.19742043 | 0.334271051 | 82089.05 | 2.424479
513.04 | 4.18831649 | 0.33065713 | 80949.9 | 2.416966
514.62 | 4.17940586 | 0.327146702 | 79844.6 | 2.409545
516.2 | 4.17068201 | 0.323734967 | 78770.07 | 2.40217
517.79 | 4.16213786 | 0.320417222 | 77723.41 | 2.394793
519.37 | 4.15376742 | 0.317189468 | 76706.39 | 2.387508
520.96 | 4.1455647 | 0.314047957 | 75714.88 | 2.380221
522.54 | 4.137524 | 0.31098927 | 74750.74 | 2.373024
524.12 | 4.12963987 | 0.308010292 | 73811.52 | 2.36587
525.71 | 4.12190693 | 0.305108092 | 72894.9 | 2.358715
527.29 | 4.11432054 | 0.30228017 | 72002.86 | 2.351647
528.88 | 4.10687582 | 0.299524077 | 71131.87 | 2.344577
530.46 | 4.09956863 | 0.296837729 | 70283.94 | 2.337594
532.05 | 4.09239464 | 0.294219056 | 69455.72 | 2.330608
533.63 | 4.08535002 | 0.291666225 | 68649.21 | 2.323707
535.21 | 4.07843134 | 0.289177617 | 67862.54 | 2.316848
536.8 | 4.07163482 | 0.286751502 | 67093.87 | 2.309985
538.38 | 4.0649577 | 0.28438655 | 66345.24 | 2.303206
539.97 | 4.05839661 | 0.282081225 | 65613.65 | 2.296424
541.55 | 4.0519492 | 0.279834347 | 64901.11 | 2.289724
543.14 | 4.04561249 | 0.277644515 | 64204.72 | 2.283021
544.72 | 4.03938428 | 0.275510581 | 63526.45 | 2.276399
546.31 | 4.03326216 | 0.273431301 | 62863.52 | 2.269774
547.89 | 4.02724424 | 0.271405584 | 62217.86 | 2.263228
549.48 | 4.02132839 | 0.269432235 | 61586.75 | 2.256679
551.06 | 4.01551302 | 0.267510186 | 60972.09 | 2.250209
552.65 | 4.00979626 | 0.265638258 | 60371.24 | 2.243735
554.23 | 4.00417674 | 0.263815384 | 59786.03 | 2.237338
555.82 | 3.99865266 | 0.262040322 | 59213.89 | 2.230938
557.4 | 3.99322299 | 0.260312043 | 58656.61 | 2.224614
558.99 | 3.98788614 | 0.258629288 | 58111.66 | 2.218287
560.57 | 3.98264124 | 0.256990988 | 57580.8 | 2.212034
562.16 | 3.977487 | 0.255395902 | 57061.56 | 2.205778
563.74 | 3.9724222 | 0.253842774 | 56555.6 | 2.199596
565.33 | 3.967446 | 0.25233042 | 56060.53 | 2.193409
566.91 | 3.96255744 | 0.250857587 | 55577.98 | 2.187296
568.5 | 3.95775543 | 0.249422956 | 55105.58 | 2.181179
570.09 | 3.95303926 | 0.248025273 | 54643.96 | 2.175095
571.67 | 3.94840792 | 0.246663177 | 54193.67 | 2.169084
573.26 | 3.94386072 | 0.245335371 | 53752.44 | 2.163067
574.85 | 3.93939671 | 0.244040452 | 53320.83 | 2.157084
576.43 | 3.93501524 | 0.242777079 | 52899.4 | 2.151172
578.02 | 3.93071523 | 0.241543779 | 52485.9 | 2.145254
579.61 | 3.92649619 | 0.240339213 | 52080.89 | 2.13937
581.19 | 3.9223572 | 0.239161911 | 51684.88 | 2.133554
582.78 | 3.91829747 | 0.23801043 | 51295.7 | 2.127733
584.37 | 3.91431624 | 0.236883312 | 50913.88 | 2.121943
585.96 | 3.91041271 | 0.235779086 | 50539.04 | 2.116185
587.54 | 3.90658607 | 0.234696275 | 50171.65 | 2.110495
589.13 | 3.90283542 | 0.233633356 | 49809.63 | 2.104799
590.72 | 3.89916015 | 0.2325889 | 49453.49 | 2.099133
592.31 | 3.8955592 | 0.23156134 | 49102.84 | 2.093498
593.9 | 3.89203171 | 0.230549173 | 48757.33 | 2.087894
595.48 | 3.88857703 | 0.22955095 | 48417.41 | 2.082354
597.07 | 3.88519404 | 0.228565101 | 48081.09 | 2.076808
598.66 | 3.88188185 | 0.227590112 | 47748.84 | 2.071293
600.25 | 3.87863959 | 0.226624504 | 47420.3 | 2.065806
601.84 | 3.87546621 | 0.225666738 | 47095.15 | 2.060348
603.43 | 3.87236082 | 0.224715336 | 46773.02 | 2.054919
605.02 | 3.86932231 | 0.223768764 | 46453.6 | 2.049519
606.61 | 3.86634971 | 0.222825556 | 46136.55 | 2.044147
608.2 | 3.86344178 | 0.221884157 | 45821.52 | 2.038803
609.79 | 3.8605976 | 0.220943139 | 45508.22 | 2.033487
611.38 | 3.85781603 | 0.220001021 | 45196.32 | 2.028199
612.97 | 3.85509572 | 0.219056272 | 44885.5 | 2.022938
614.56 | 3.85243558 | 0.218107453 | 44575.46 | 2.017704
616.15 | 3.84983444 | 0.217153133 | 44265.9 | 2.012497
617.74 | 3.84729089 | 0.216191802 | 43956.5 | 2.007317
619.33 | 3.84480378 | 0.215222074 | 43646.99 | 2.002164
620.92 | 3.8423717 | 0.214242479 | 43337.07 | 1.997037
622.51 | 3.83999326 | 0.213251582 | 43026.46 | 1.991936
624.11 | 3.83766698 | 0.212247923 | 42714.17 | 1.986829
625.7 | 3.83539153 | 0.211230134 | 42401.32 | 1.98178
627.29 | 3.83316535 | 0.210196755 | 42086.93 | 1.976757
628.88 | 3.83098679 | 0.209146325 | 41770.73 | 1.971759
630.48 | 3.82885438 | 0.20807747 | 41451.8 | 1.966755
632.07 | 3.82676631 | 0.20698868 | 41131.17 | 1.961808
633.66 | 3.82472096 | 0.205878566 | 40807.92 | 1.956885
635.25 | 3.82271638 | 0.204745585 | 40481.77 | 1.951987
636.85 | 3.82075069 | 0.203588281 | 40151.82 | 1.947083
638.44 | 3.81882189 | 0.202405139 | 39819.07 | 1.942234
640.04 | 3.81692777 | 0.201194621 | 39481.98 | 1.937379
641.63 | 3.81506598 | 0.19995513 | 39141.51 | 1.932578
643.22 | 3.81323415 | 0.198685156 | 38796.77 | 1.927801
644.82 | 3.8114295 | 0.197383068 | 38446.87 | 1.923017
646.41 | 3.80964903 | 0.196047236 | 38092.75 | 1.918287
648.01 | 3.80788954 | 0.194676136 | 37732.94 | 1.913551
649.6 | 3.80614748 | 0.193268317 | 37368.38 | 1.908867
651.2 | 3.80441875 | 0.191822325 | 36997.67 | 1.904177
652.79 | 3.80269896 | 0.190337026 | 36621.78 | 1.899539
654.39 | 3.8009832 | 0.188811549 | 36239.45 | 1.894894
655.98 | 3.79926603 | 0.187245435 | 35851.74 | 1.890302
657.58 | 3.79754157 | 0.185638787 | 35457.64 | 1.885702
659.18 | 3.79580341 | 0.18399244 | 35057.88 | 1.881125
660.77 | 3.79404486 | 0.182308113 | 34653.36 | 1.876599
662.37 | 3.79225898 | 0.180588657 | 34243.6 | 1.872065
663.97 | 3.79043867 | 0.178837962 | 33829.91 | 1.867554
665.56 | 3.78857729 | 0.177061472 | 33413.85 | 1.863093
667.16 | 3.78666847 | 0.175265768 | 32995.65 | 1.858625
668.76 | 3.78470695 | 0.173459017 | 32577.39 | 1.854178
670.35 | 3.78268858 | 0.171650478 | 32161.26 | 1.84978
671.95 | 3.78061059 | 0.169850325 | 31748.2 | 1.845375
673.55 | 3.77847234 | 0.168069613 | 31340.72 | 1.840992
675.15 | 3.77627503 | 0.166319588 | 30940.89 | 1.836629
676.75 | 3.77402197 | 0.164611237 | 30550.68 | 1.832287
678.34 | 3.77171857 | 0.162954939 | 30172.39 | 1.827992
679.94 | 3.76937227 | 0.161359948 | 29806.76 | 1.82369
681.54 | 3.76699205 | 0.159833869 | 29455.55 | 1.819409
683.14 | 3.76458805 | 0.158382331 | 29119.68 | 1.815148
684.74 | 3.76217125 | 0.157008873 | 28799.71 | 1.810906
686.34 | 3.7597528 | 0.155714745 | 28495.75 | 1.806685
687.94 | 3.75734351 | 0.154498992 | 28207.51 | 1.802483
689.54 | 3.75495336 | 0.153358648 | 27934.34 | 1.7983
691.14 | 3.75259109 | 0.152289053 | 27675.3 | 1.794137
692.74 | 3.75026393 | 0.151284234 | 27429.19 | 1.789993
694.34 | 3.74797746 | 0.150337378 | 27194.71 | 1.785869
695.94 | 3.74573532 | 0.149441206 | 26970.45 | 1.781763
697.54 | 3.74353951 | 0.148588493 | 26755.05 | 1.777676
699.14 | 3.74139053 | 0.147772441 | 26547.21 | 1.773608
700.74 | 3.73928739 | 0.146986921 | 26345.8 | 1.769558
702.34 | 3.73722821 | 0.146226793 | 26149.85 | 1.765527
703.94 | 3.73521031 | 0.145487975 | 25958.59 | 1.761514
705.54 | 3.73323054 | 0.14476752 | 25771.47 | 1.757519
707.14 | 3.73128565 | 0.144063594 | 25588.13 | 1.753542
708.74 | 3.72937249 | 0.143375399 | 25408.4 | 1.749584
710.34 | 3.72748823 | 0.142703041 | 25232.29 | 1.745643
711.94 | 3.72563061 | 0.142047401 | 25059.91 | 1.74172
713.54 | 3.72379782 | 0.141409895 | 24891.5 | 1.737814
715.14 | 3.72198886 | 0.140792384 | 24727.36 | 1.733926
716.74 | 3.72020329 | 0.140196925 | 24567.81 | 1.730056
718.35 | 3.71844154 | 0.139625708 | 24412.88 | 1.726178
719.95 | 3.71670449 | 0.139080812 | 24263.56 | 1.722342
721.55 | 3.71499366 | 0.138564144 | 24119.82 | 1.718523
723.15 | 3.71331124 | 0.13807738 | 23981.91 | 1.71472
724.75 | 3.71165976 | 0.137621814 | 23850.02 | 1.710935
726.35 | 3.71004207 | 0.13719832 | 23724.25 | 1.707166
727.95 | 3.70846141 | 0.136807348 | 23604.65 | 1.703414
729.56 | 3.70692119 | 0.136448861 | 23490.84 | 1.699655
731.16 | 3.70542494 | 0.136122335 | 23383.34 | 1.695935
732.76 | 3.70397623 | 0.135826757 | 23281.62 | 1.692232
734.36 | 3.70257869 | 0.135560641 | 23185.38 | 1.688545
735.96 | 3.70123576 | 0.135322022 | 23094.25 | 1.684874
737.56 | 3.69995086 | 0.135108505 | 23007.79 | 1.681219
739.16 | 3.69872717 | 0.134917274 | 22925.5 | 1.67758
740.77 | 3.69756765 | 0.134745127 | 22846.48 | 1.673934
742.37 | 3.69647504 | 0.134588518 | 22770.74 | 1.670326
743.97 | 3.69545171 | 0.134443575 | 22697.3 | 1.666734
745.57 | 3.69449977 | 0.134306155 | 22625.45 | 1.663157
747.17 | 3.69362101 | 0.134171885 | 22554.42 | 1.659596
748.77 | 3.69281682 | 0.134036175 | 22483.46 | 1.656049
750.37 | 3.69208822 | 0.133894276 | 22411.77 | 1.652518
751.97 | 3.69143587 | 0.133741311 | 22338.54 | 1.649002
753.57 | 3.69086015 | 0.13357231 | 22262.94 | 1.645501
755.17 | 3.69036101 | 0.133382246 | 22184.16 | 1.642014
756.77 | 3.68993796 | 0.133166044 | 22101.37 | 1.638543
758.37 | 3.6895902 | 0.132918654 | 22013.77 | 1.635086
759.97 | 3.68931653 | 0.132635037 | 21920.55 | 1.631643
761.57 | 3.68911542 | 0.132310192 | 21820.92 | 1.628215
763.17 | 3.68898499 | 0.131939206 | 21714.12 | 1.624802
764.77 | 3.68892307 | 0.131517257 | 21599.39 | 1.621403
766.37 | 3.68892713 | 0.131039617 | 21476.02 | 1.618017
767.97 | 3.68899436 | 0.13050166 | 21343.29 | 1.614646
769.57 | 3.68912166 | 0.129898934 | 21200.55 | 1.611289
771.16 | 3.68930564 | 0.12922708 | 21047.41 | 1.607967
772.76 | 3.68954265 | 0.128481897 | 20882.71 | 1.604638
774.36 | 3.68982875 | 0.127659388 | 20706.16 | 1.601322
775.96 | 3.69015977 | 0.126755615 | 20517.17 | 1.598021
777.55 | 3.69053126 | 0.12576691 | 20315.51 | 1.594753
779.15 | 3.6909385 | 0.12468972 | 20100.15 | 1.591478
780.75 | 3.69137655 | 0.123520662 | 19870.89 | 1.588216
782.34 | 3.69184018 | 0.122256534 | 19627.55 | 1.584989
783.94 | 3.69232388 | 0.12089436 | 19369.25 | 1.581754
785.53 | 3.69282191 | 0.119431329 | 19096.12 | 1.578552
787.13 | 3.69332817 | 0.117864847 | 18807.34 | 1.575343
788.72 | 3.69383622 | 0.116192612 | 18503.13 | 1.572168
790.32 | 3.69433933 | 0.114412489 | 18182.77 | 1.568985
791.91 | 3.69483034 | 0.112522815 | 17846.56 | 1.565835
793.5 | 3.69530181 | 0.110522112 | 17494.11 | 1.562697
795.1 | 3.69574584 | 0.108409425 | 17125.17 | 1.559552
796.69 | 3.69615421 | 0.106184213 | 16740.18 | 1.55644
798.28 | 3.69651827 | 0.103846545 | 16339.04 | 1.55334
799.87 | 3.69682905 | 0.101396971 | 15921.91 | 1.550252
801.46 | 3.69707723 | 0.0988369749 | 15489.14 | 1.547176
803.05 | 3.6972532 | 0.0961686139 | 15041.13 | 1.544113
804.64 | 3.69734715 | 0.0933949913 | 14578.46 | 1.541062
806.23 | 3.69734915 | 0.0905201988 | 14101.85 | 1.538023
807.82 | 3.69724922 | 0.0875492075 | 13612.17 | 1.534995
809.41 | 3.69703753 | 0.0844882894 | 13110.45 | 1.53198
810.99 | 3.69670448 | 0.0813447992 | 12598.07 | 1.528995
812.58 | 3.69624093 | 0.0781273868 | 12076.1 | 1.526004
814.16 | 3.69563835 | 0.0748459066 | 11546.44 | 1.523042
815.75 | 3.69488897 | 0.0715111727 | 11010.49 | 1.520074
817.33 | 3.69398605 | 0.0681352976 | 10470.43 | 1.517135
818.92 | 3.69292402 | 0.0647312867 | 9928.014 | 1.514189
820.5 | 3.69169862 | 0.0613130012 | 9385.634 | 1.511274
822.08 | 3.69030719 | 0.0578951973 | 8845.413 | 1.508369
823.66 | 3.68874869 | 0.0544930069 | 8309.644 | 1.505476
825.24 | 3.68702365 | 0.0511214996 | 7780.598 | 1.502593
826.82 | 3.68513446 | 0.047795966 | 7260.557 | 1.499722
828.4 | 3.68308554 | 0.0445318492 | 6751.811 | 1.496861
829.98 | 3.68088259 | 0.0413432705 | 6256.434 | 1.494012
831.55 | 3.67853352 | 0.0382443816 | 5776.555 | 1.491191
833.13 | 3.67604755 | 0.0352479196 | 5313.863 | 1.488363
834.7 | 3.67343527 | 0.032365394 | 4870.125 | 1.485564
836.28 | 3.67070835 | 0.029606744 | 4446.605 | 1.482757
837.85 | 3.6678799 | 0.0269808456 | 4044.631 | 1.479979
839.42 | 3.6649633 | 0.0244944061 | 3665.028 | 1.47721
840.99 | 3.66197292 | 0.0221528431 | 3308.478 | 1.474453
842.56 | 3.65892266 | 0.0199592214 | 2975.311 | 1.471705
844.13 | 3.65582691 | 0.0179153115 | 2665.659 | 1.468968
845.7 | 3.65269979 | 0.0160211776 | 2379.402 | 1.466241
847.26 | 3.64955475 | 0.0142751714 | 2116.188 | 1.463541
848.83 | 3.64640454 | 0.0126742067 | 1875.382 | 1.460834
850.39 | 3.64326103 | 0.0112139156 | 1656.261 | 1.458154
851.95 | 3.64013513 | 0.00988882519 | 1457.875 | 1.455484
853.52 | 3.63703682 | 0.0086926148 | 1279.164 | 1.452807
855.08 | 3.63397492 | 0.00761820788 | 1119.014 | 1.450157
856.63 | 3.6309565 | 0.00665779606 | 976.1731 | 1.447533
858.19 | 3.6279882 | 0.0058034761 | 849.3651 | 1.444901
859.75 | 3.6250751 | 0.00504702609 | 737.3149 | 1.44228
861.3 | 3.62222137 | 0.00438024273 | 638.7536 | 1.439684
862.86 | 3.61942959 | 0.00379491566 | 552.3972 | 1.437081
864.41 | 3.61670228 | 0.00328325533 | 477.0617 | 1.434504
865.96 | 3.61404022 | 0.00283761995 | 411.5722 | 1.431937
867.51 | 3.61144394 | 0.00245087227 | 354.8427 | 1.429378
869.05 | 3.60891348 | 0.00211634056 | 305.8655 | 1.426845
870.6 | 3.60644753 | 0.00182774405 | 263.6856 | 1.424305
872.14 | 3.6040454 | 0.00157945313 | 227.4627 | 1.42179
873.69 | 3.60170499 | 0.00136623855 | 196.4078 | 1.419268
875.23 | 3.59942466 | 0.0011834648 | 169.8333 | 1.41677
876.77 | 3.59720241 | 0.00102697361 | 147.1171 | 1.414282
878.3 | 3.5950357 | 0.000893054074 | 127.7099 | 1.411818
879.84 | 3.5929226 | 0.000778484858 | 111.1312 | 1.409347
881.37 | 3.59086047 | 0.000680414943 | 96.96282 | 1.406901
882.91 | 3.5888472 | 0.0005963969 | 84.84155 | 1.404447
884.44 | 3.58688036 | 0.000524302917 | 74.45666 | 1.402017
885.97 | 3.58495795 | 0.000462322389 | 65.54138 | 1.399596
887.49 | 3.58307756 | 0.000408895412 | 57.86799 | 1.397199
889.02 | 3.58123736 | 0.000362712406 | 51.2437 | 1.394794
890.54 | 3.57943542 | 0.000322658983 | 45.50718 | 1.392414
892.06 | 3.57766999 | 0.000287798994 | 40.52144 | 1.390041
893.58 | 3.57593922 | 0.000257342746 | 36.17163 | 1.387677
895.1 | 3.57424161 | 0.000230632643 | 32.36226 | 1.38532
896.61 | 3.57257563 | 0.000207116662 | 29.01357 | 1.382987
898.13 | 3.57093997 | 0.000186335466 | 26.05829 | 1.380646
899.64 | 3.56933332 | 0.000167903938 | 23.4413 | 1.378329
901.14 | 3.56775455 | 0.000151500878 | 21.11604 | 1.376035
902.65 | 3.56620241 | 0.0001368557 | 19.0429 | 1.373733
904.15 | 3.56467593 | 0.000123743312 | 17.1898 | 1.371454
905.66 | 3.56317422 | 0.000111973538 | 15.52887 | 1.369167
907.15 | 3.56169625 | 0.000101384407 | 14.03724 | 1.366918
908.65 | 3.56024134 | 9.18402154e-05 | 12.6948 | 1.364662
910.15 | 3.55880868 | 8.32236529e-05 | 11.4848 | 1.362413
911.64 | 3.55739742 | 7.54333455e-05 | 10.39273 | 1.360186
913.13 | 3.55600701 | 6.83831358e-05 | 9.406023 | 1.357967
914.62 | 3.5546367 | 6.19966811e-05 | 8.513681 | 1.355754
916.1 | 3.55328602 | 5.62083721e-05 | 7.706333 | 1.353564
917.58 | 3.55195429 | 5.09590988e-05 | 6.975373 | 1.351381
919.06 | 3.55064101 | 4.61972947e-05 | 6.313386 | 1.349205
920.54 | 3.54934567 | 4.18767509e-05 | 5.713733 | 1.347035
922.01 | 3.54806782 | 3.7956431e-05 | 5.170581 | 1.344888
923.48 | 3.54680698 | 3.43991154e-05 | 4.67853 | 1.342747
924.95 | 3.54556277 | 3.11715252e-05 | 4.232816 | 1.340613
926.42 | 3.54433475 | 2.8243364e-05 | 3.829113 | 1.338486
927.88 | 3.54312248 | 2.55872629e-05 | 3.463552 | 1.33638
929.34 | 3.54192566 | 2.31785513e-05 | 3.132574 | 1.33428
930.8 | 3.54074388 | 2.09946062e-05 | 2.832964 | 1.332187
932.25 | 3.53957686 | 1.90149947e-05 | 2.561849 | 1.330115
933.7 | 3.53842424 | 1.72209753e-05 | 2.316541 | 1.32805
935.15 | 3.53728569 | 1.55955357e-05 | 2.094636 | 1.32599
936.59 | 3.53616101 | 1.41233415e-05 | 1.89399 | 1.323952
938.03 | 3.53504974 | 1.27900742e-05 | 1.712561 | 1.321919
939.47 | 3.53395181 | 1.15831228e-05 | 1.548575 | 1.319893
940.91 | 3.53286684 | 1.04906246e-05 | 1.40037 | 1.317873
942.34 | 3.53179462 | 9.50198239e-06 | 1.266474 | 1.315873
943.77 | 3.53073488 | 8.60744512e-06 | 1.145507 | 1.313879
945.19 | 3.52968735 | 7.79818774e-06 | 1.036249 | 1.311906
946.61 | 3.52865192 | 7.06625623e-06 | 0.9375791 | 1.309938
948.03 | 3.52762834 | 6.40432705e-06 | 0.8484789 | 1.307975
949.45 | 3.5266163 | 5.80571205e-06 | 0.7680209 | 1.306019
950.86 | 3.5256157 | 5.26445577e-06 | 0.695387 | 1.304083
952.26 | 3.5246264 | 4.77511731e-06 | 0.6298225 | 1.302165
953.67 | 3.52364802 | 4.33263189e-06 | 0.5706152 | 1.30024
955.07 | 3.52268057 | 3.93260497e-06 | 0.5171717 | 1.298334
956.46 | 3.52172377 | 3.57089986e-06 | 0.4689219 | 1.296447
957.86 | 3.52077748 | 3.24385494e-06 | 0.4253525 | 1.294552
959.25 | 3.51984158 | 2.94812617e-06 | 0.3860147 | 1.292677
960.63 | 3.51891587 | 2.68068305e-06 | 0.3504927 | 1.29082
962.01 | 3.51800017 | 2.4387759e-06 | 0.3184065 | 1.288968
963.39 | 3.51709443 | 2.21995437e-06 | 0.289422 | 1.287122
964.76 | 3.51619841 | 2.02195496e-06 | 0.2632339 | 1.285294
966.13 | 3.51531194 | 1.84274876e-06 | 0.2395633 | 1.283471
967.49 | 3.51443504 | 1.68054247e-06 | 0.2181688 | 1.281667
968.85 | 3.51356748 | 1.53366061e-06 | 0.198821 | 1.279868
970.21 | 3.51270911 | 1.40061347e-06 | 0.1813185 | 1.278074
971.56 | 3.5118599 | 1.28006264e-06 | 0.1654822 | 1.276298
972.91 | 3.51101962 | 1.17078765e-06 | 0.1511455 | 1.274527
974.25 | 3.5101882 | 1.07168938e-06 | 0.1381619 | 1.272774
975.59 | 3.50936562 | 9.81795518e-07 | 0.1263989 | 1.271026
976.92 | 3.50855159 | 9.00192976e-07 | 0.1157354 | 1.269295
978.25 | 3.50774618 | 8.2609817e-07 | 0.1060648 | 1.26757
979.58 | 3.50694918 | 7.58769913e-07 | 0.09728812 | 1.265849
980.89 | 3.50616052 | 6.97564525e-07 | 0.08932103 | 1.264158
982.21 | 3.50538013 | 6.41889405e-07 | 0.08208154 | 1.262459
983.52 | 3.50460788 | 5.91213995e-07 | 0.07550073 | 1.260778
984.83 | 3.5038437 | 5.45058094e-07 | 0.06951382 | 1.259101
986.13 | 3.50308747 | 5.02990611e-07 | 0.06406419 | 1.257441
987.42 | 3.50233913 | 4.64622635e-07 | 0.05910008 | 1.255798
988.71 | 3.50159856 | 4.29602299e-07 | 0.05457419 | 1.254159
990 | 3.50086575 | 3.97617996e-07 | 0.05044527 | 1.252525