## גיליון1
nm | n | k | α | E[ev]
250.06 | 3.10505281 | 4.6348776 | 2328003.8 | 4.95881
251.65 | 3.27603868 | 4.58331537 | 2287559.7 | 4.927479
253.25 | 3.44270274 | 4.51212157 | 2237798.5 | 4.896347
254.84 | 3.60037972 | 4.42114884 | 2178999.7 | 4.865798
256.44 | 3.7439536 | 4.31204927 | 2111969.2 | 4.835439
258.04 | 3.8687583 | 4.18855614 | 2038764.0 | 4.805457
259.63 | 3.97161907 | 4.05628046 | 1962288.0 | 4.776027
261.23 | 4.05175717 | 3.92195588 | 1885685.6 | 4.746775
262.83 | 4.1112621 | 3.79218684 | 1812192.9 | 4.717878
264.43 | 4.15483772 | 3.6720143 | 1744147.8 | 4.689332
266.03 | 4.18875529 | 3.56372415 | 1682531.1 | 4.661128
267.63 | 4.21923886 | 3.46638741 | 1626791.7 | 4.633262
269.22 | 4.250817 | 3.37638974 | 1575197.1 | 4.605899
270.82 | 4.28527028 | 3.28878351 | 1525261.1 | 4.578687
272.42 | 4.32153778 | 3.19894406 | 1474882.1 | 4.551795
274.02 | 4.35651228 | 3.10386506 | 1422689.8 | 4.525217
275.62 | 4.38627605 | 3.00274369 | 1368349.9 | 4.498948
277.22 | 4.40728595 | 2.89682014 | 1312461.6 | 4.472982
278.82 | 4.41716808 | 2.78873036 | 1256238.9 | 4.447314
280.42 | 4.41502252 | 2.68169594 | 1201130.5 | 4.421939
282.02 | 4.40131425 | 2.57880999 | 1148494.9 | 4.396851
283.62 | 4.37751138 | 2.48254656 | 1099386.0 | 4.372047
285.22 | 4.34563868 | 2.39455327 | 1054469.9 | 4.347521
286.82 | 4.30787396 | 2.31565084 | 1014035.8 | 4.323269
288.42 | 4.26625646 | 2.24597791 | 978069.6 | 4.299286
290.03 | 4.22252597 | 2.18519064 | 946315.7 | 4.27542
291.63 | 4.17806298 | 2.1326506 | 918495.7 | 4.251963
293.23 | 4.13390812 | 2.0875825 | 894179.9 | 4.228762
294.83 | 4.09081162 | 2.0491765 | 872966 | 4.205814
296.43 | 4.04929366 | 2.01664824 | 854471.6 | 4.183112
298.03 | 4.00970265 | 1.9892715 | 838346.8 | 4.160655
299.63 | 3.9722591 | 1.96638748 | 824277.5 | 4.138437
301.23 | 3.9370881 | 1.9474051 | 811984.5 | 4.116456
302.84 | 3.90424573 | 1.9317988 | 801195.1 | 4.094571
304.44 | 3.87373547 | 1.91910257 | 791746.4 | 4.073052
306.04 | 3.84551974 | 1.90890506 | 783422 | 4.051758
307.64 | 3.81953255 | 1.90084568 | 776057.1 | 4.030685
309.24 | 3.79568401 | 1.89461007 | 769509.2 | 4.009831
310.84 | 3.77386931 | 1.88992674 | 763655.9 | 3.989191
312.44 | 3.75397365 | 1.88656393 | 758393.4 | 3.968762
314.05 | 3.7358757 | 1.8843258 | 753610.3 | 3.948416
315.65 | 3.71945293 | 1.88304957 | 749282.5 | 3.928402
317.25 | 3.70458393 | 1.88260262 | 745326.7 | 3.908589
318.85 | 3.69115225 | 1.88287864 | 741695.3 | 3.888976
320.45 | 3.67904802 | 1.8837947 | 738351.1 | 3.869558
322.05 | 3.66817023 | 1.88528824 | 735265.3 | 3.850334
323.65 | 3.65842803 | 1.88731403 | 732416.6 | 3.831299
325.25 | 3.64974104 | 1.88984127 | 729789.6 | 3.812452
326.85 | 3.64204066 | 1.89285091 | 727373.6 | 3.793789
328.45 | 3.63526963 | 1.89633306 | 725161.9 | 3.775308
330.05 | 3.62938206 | 1.90028486 | 723150.4 | 3.757007
331.66 | 3.62434347 | 1.90470804 | 721315 | 3.738769
333.26 | 3.62012951 | 1.90960767 | 719698.5 | 3.720819
334.86 | 3.61672575 | 1.9149903 | 718278.6 | 3.70304
336.46 | 3.614127 | 1.9208626 | 717055.1 | 3.685431
338.06 | 3.61233636 | 1.92723048 | 716027.2 | 3.667988
339.66 | 3.61136455 | 1.93409807 | 715193.8 | 3.65071
341.26 | 3.61122929 | 1.94146731 | 714552.8 | 3.633593
342.86 | 3.61195477 | 1.94933652 | 714101 | 3.616637
344.46 | 3.61357096 | 1.95770063 | 713833.8 | 3.599837
346.05 | 3.61611312 | 1.96654974 | 713765.8 | 3.583297
347.65 | 3.61962173 | 1.97586916 | 713847.7 | 3.566806
349.25 | 3.62414148 | 1.98563788 | 714090.5 | 3.550465
350.85 | 3.62972129 | 1.99582756 | 714481.8 | 3.534274
352.45 | 3.63641352 | 2.00640184 | 715006.6 | 3.51823
354.05 | 3.6442719 | 2.01731497 | 715646.8 | 3.50233
355.65 | 3.65335009 | 2.02851028 | 716381 | 3.486574
357.25 | 3.66370048 | 2.0399186 | 717183.4 | 3.470959
358.84 | 3.67537057 | 2.05145702 | 718044.3 | 3.455579
360.44 | 3.688399 | 2.06302794 | 718888.9 | 3.44024
362.04 | 3.70281087 | 2.07451814 | 719698 | 3.425036
363.64 | 3.71861047 | 2.08579954 | 720428 | 3.409966
365.24 | 3.73577216 | 2.09673114 | 721031.2 | 3.395028
366.83 | 3.75422826 | 2.1071629 | 721477.7 | 3.380312
368.43 | 3.77385042 | 2.11694538 | 721679.4 | 3.365633
370.03 | 3.79441993 | 2.12594942 | 721615.1 | 3.35108
371.62 | 3.81557783 | 2.13412299 | 721290.2 | 3.336742
373.22 | 3.83678731 | 2.14164881 | 720730.6 | 3.322437
374.82 | 3.85747638 | 2.14924452 | 720199.3 | 3.308255
376.41 | 3.8776156 | 2.15835375 | 720196.7 | 3.29428
378.01 | 3.89854381 | 2.1705903 | 721214.1 | 3.280336
379.6 | 3.92296327 | 2.18631881 | 723397.4 | 3.266596
381.2 | 3.95343455 | 2.20373888 | 726100.7 | 3.252886
382.79 | 3.99069782 | 2.21977877 | 728347.7 | 3.239374
384.39 | 4.03357855 | 2.23187691 | 729269.1 | 3.22589
385.99 | 4.08016896 | 2.23883389 | 728509.9 | 3.212518
387.58 | 4.1288129 | 2.2404848 | 726056.3 | 3.199339
389.17 | 4.17834693 | 2.23709515 | 721995.9 | 3.186268
390.77 | 4.22796305 | 2.22902788 | 716446.8 | 3.173222
392.36 | 4.27705778 | 2.21665077 | 709581.3 | 3.160363
393.96 | 4.32514936 | 2.20033188 | 701496.8 | 3.147528
395.55 | 4.37184643 | 2.18044672 | 692362.8 | 3.134875
397.14 | 4.4168342 | 2.15738193 | 682296.3 | 3.122325
398.74 | 4.4598725 | 2.13153258 | 671416.2 | 3.109796
400.33 | 4.50079162 | 2.10329871 | 659891.4 | 3.097445
401.92 | 4.53949305 | 2.0730773 | 647836.7 | 3.085191
403.52 | 4.57594763 | 2.0412534 | 635362.4 | 3.072958
405.11 | 4.61019221 | 2.00818898 | 622617.4 | 3.060897
406.7 | 4.64232531 | 1.97421101 | 609690 | 3.04893
408.29 | 4.67249539 | 1.93960651 | 596670.4 | 3.037057
409.89 | 4.70089525 | 1.90461318 | 583618.6 | 3.025202
411.48 | 4.72775268 | 1.86941682 | 570620.1 | 3.013512
413.07 | 4.75332168 | 1.83415176 | 557700.8 | 3.001913
414.66 | 4.7778828 | 1.79889315 | 544882.5 | 2.990402
416.25 | 4.80173578 | 1.76366337 | 532170.9 | 2.978979
417.84 | 4.82521073 | 1.72841939 | 519551.7 | 2.967643
419.43 | 4.84867803 | 1.69304729 | 506989.8 | 2.956393
421.02 | 4.8725776 | 1.65731785 | 494416.2 | 2.945228
422.61 | 4.89743588 | 1.62077942 | 481696.8 | 2.934147
424.2 | 4.92378209 | 1.58257952 | 468580.8 | 2.923149
425.79 | 4.95185055 | 1.5412822 | 454649.1 | 2.912234
427.38 | 4.98103353 | 1.49496765 | 439346.6 | 2.901399
428.97 | 5.00941009 | 1.44185009 | 422165.6 | 2.890645
430.56 | 5.03387455 | 1.38130316 | 402944.3 | 2.87997
432.15 | 5.0511153 | 1.31457689 | 382068.4 | 2.869374
433.74 | 5.05891063 | 1.24458732 | 360400.6 | 2.858856
435.33 | 5.05687654 | 1.17483233 | 338958.8 | 2.848414
436.92 | 5.04624901 | 1.10820807 | 318573 | 2.838048
438.51 | 5.02905893 | 1.04641603 | 299719.2 | 2.827758
440.1 | 5.00733249 | 0.990038186 | 282546.7 | 2.817541
441.69 | 4.98268162 | 0.938960714 | 267005.1 | 2.807399
443.27 | 4.95624846 | 0.892768437 | 252964.8 | 2.797392
444.86 | 4.92880898 | 0.850972309 | 240260.1 | 2.787394
446.45 | 4.900898 | 0.813107865 | 228752 | 2.777467
448.04 | 4.87289627 | 0.778757966 | 218310.9 | 2.76761
449.62 | 4.84507914 | 0.747547542 | 208825.2 | 2.757884
451.21 | 4.8176526 | 0.719144698 | 200183 | 2.748166
452.8 | 4.79076625 | 0.693248187 | 192296.8 | 2.738516
454.39 | 4.76452846 | 0.669587171 | 185083.6 | 2.728933
455.97 | 4.73901387 | 0.647916325 | 178472.9 | 2.719477
457.56 | 4.71427291 | 0.628016004 | 172390.1 | 2.710027
459.15 | 4.6903314 | 0.609685698 | 166778.9 | 2.700642
460.73 | 4.66720009 | 0.59274677 | 161589.2 | 2.691381
462.32 | 4.64487417 | 0.577038099 | 156765.8 | 2.682125
463.91 | 4.62333902 | 0.562416895 | 152270 | 2.672932
465.49 | 4.60257042 | 0.548756073 | 148067.1 | 2.66386
467.08 | 4.58253671 | 0.535943388 | 144117.7 | 2.654791
468.66 | 4.56320253 | 0.523881681 | 140399.3 | 2.645841
470.25 | 4.54452785 | 0.512486426 | 136881 | 2.636895
471.84 | 4.52647163 | 0.501685967 | 133544.8 | 2.628009
473.42 | 4.50899238 | 0.491420239 | 130375.5 | 2.619239
475.01 | 4.49205008 | 0.481640028 | 127353.1 | 2.610471
476.59 | 4.47560543 | 0.472304589 | 124470.6 | 2.601817
478.18 | 4.45962387 | 0.463382148 | 121713.2 | 2.593166
479.76 | 4.44407479 | 0.454847353 | 119077.9 | 2.584626
481.35 | 4.42893064 | 0.446679019 | 116553.2 | 2.576088
482.93 | 4.41416942 | 0.438860211 | 114138.4 | 2.56766
484.52 | 4.39977274 | 0.4313759 | 111823.7 | 2.559234
486.1 | 4.38572492 | 0.424212116 | 109609.2 | 2.550915
487.69 | 4.37201389 | 0.417355936 | 107486.1 | 2.542599
489.27 | 4.35862864 | 0.410794264 | 105454.6 | 2.534388
490.86 | 4.34556053 | 0.40451451 | 103506.1 | 2.526179
492.44 | 4.33280105 | 0.398503731 | 101640.9 | 2.518073
494.03 | 4.32034279 | 0.392749251 | 99850.83 | 2.509969
495.61 | 4.30817886 | 0.38723849 | 98135.94 | 2.501967
497.19 | 4.29630305 | 0.38195919 | 96490.42 | 2.494016
498.78 | 4.28470809 | 0.376898835 | 94908.56 | 2.486066
500.36 | 4.2733882 | 0.372045821 | 93390.67 | 2.478216
501.95 | 4.26233641 | 0.367388242 | 91929.4 | 2.470366
503.53 | 4.25154654 | 0.362915037 | 90525.15 | 2.462614
505.12 | 4.24101188 | 0.358615257 | 89171.04 | 2.454862
506.7 | 4.23072647 | 0.354478808 | 87867.65 | 2.447207
508.28 | 4.22068315 | 0.350495537 | 86610.21 | 2.4396
509.87 | 4.21087518 | 0.346656074 | 85394.32 | 2.431992
511.45 | 4.20129605 | 0.342951531 | 84220.77 | 2.424479
513.04 | 4.19193929 | 0.339373666 | 83083.84 | 2.416966
514.62 | 4.18279783 | 0.335914527 | 81984.5 | 2.409545
516.2 | 4.17386553 | 0.332566874 | 80919.02 | 2.40217
517.79 | 4.16513511 | 0.329323691 | 79883.84 | 2.394793
519.37 | 4.15660039 | 0.326178751 | 78880.28 | 2.387508
520.96 | 4.14825501 | 0.3231262 | 77903.58 | 2.380221
522.54 | 4.14009271 | 0.320160643 | 76955.21 | 2.373024
524.12 | 4.13210736 | 0.317277124 | 76032.22 | 2.36587
525.71 | 4.12429279 | 0.314471009 | 75131.84 | 2.358715
527.29 | 4.11664348 | 0.311738232 | 74255.76 | 2.351647
528.88 | 4.10915364 | 0.309074915 | 73400.03 | 2.344577
530.46 | 4.10181814 | 0.306477684 | 72566.45 | 2.337594
532.05 | 4.09463153 | 0.303943322 | 71751.3 | 2.330608
533.63 | 4.08758892 | 0.301468969 | 70956.47 | 2.323707
535.21 | 4.08068576 | 0.299052108 | 70179.83 | 2.316848
536.8 | 4.07391715 | 0.296690232 | 69419.32 | 2.309985
538.38 | 4.06727913 | 0.294381353 | 68676.95 | 2.303206
539.97 | 4.06076727 | 0.292123375 | 67949.51 | 2.296424
541.55 | 4.05437808 | 0.289914663 | 67239 | 2.289724
543.14 | 4.04810748 | 0.287753463 | 66542.39 | 2.283021
544.72 | 4.04195217 | 0.285638355 | 65861.69 | 2.276399
546.31 | 4.03590868 | 0.28356791 | 65193.99 | 2.269774
547.89 | 4.02997414 | 0.281540927 | 64541.31 | 2.263228
549.48 | 4.02414543 | 0.279556174 | 63900.88 | 2.256679
551.06 | 4.0184199 | 0.277612618 | 63274.68 | 2.250209
552.65 | 4.01279487 | 0.275709165 | 62660.04 | 2.243735
554.23 | 4.00726805 | 0.273844895 | 62058.93 | 2.237338
555.82 | 4.00183677 | 0.272018768 | 61468.74 | 2.230938
557.4 | 3.99649927 | 0.270229997 | 60891.44 | 2.224614
558.99 | 3.99125319 | 0.268477609 | 60324.49 | 2.218287
560.57 | 3.98609691 | 0.266760871 | 59769.82 | 2.212034
562.16 | 3.98102858 | 0.265078895 | 59224.97 | 2.205778
563.74 | 3.97604644 | 0.263430812 | 58691.79 | 2.199596
565.33 | 3.97114898 | 0.261815871 | 58167.93 | 2.193409
566.91 | 3.96633475 | 0.260233265 | 57655.18 | 2.187296
568.5 | 3.96160209 | 0.25868215 | 57151.24 | 2.181179
570.09 | 3.95694975 | 0.257161773 | 56656.88 | 2.175095
571.67 | 3.95237641 | 0.255671271 | 56172.81 | 2.169084
573.26 | 3.9478809 | 0.254209882 | 55696.82 | 2.163067
574.85 | 3.9434619 | 0.25277674 | 55229.64 | 2.157084
576.43 | 3.93911846 | 0.251371056 | 54771.97 | 2.151172
578.02 | 3.93484932 | 0.249991901 | 54321.62 | 2.145254
579.61 | 3.93065356 | 0.24863852 | 53879.33 | 2.13937
581.19 | 3.92653023 | 0.247310001 | 53445.75 | 2.133554
582.78 | 3.92247832 | 0.246005477 | 53018.79 | 2.127733
584.37 | 3.91849688 | 0.24472407 | 52599.11 | 2.121943
585.96 | 3.91458512 | 0.243464882 | 52186.48 | 2.116185
587.54 | 3.9107421 | 0.242227017 | 51781.52 | 2.110495
589.13 | 3.90696697 | 0.241009519 | 51382.2 | 2.104799
590.72 | 3.90325905 | 0.239811546 | 50989.18 | 2.099133
592.31 | 3.89961737 | 0.238632091 | 50602.2 | 2.093498
593.9 | 3.89604118 | 0.237470214 | 50221.01 | 2.087894
595.48 | 3.89252991 | 0.236325038 | 49846.22 | 2.082354
597.07 | 3.88908257 | 0.235195535 | 49475.87 | 2.076808
598.66 | 3.88569851 | 0.234080736 | 49110.58 | 2.071293
600.25 | 3.882377 | 0.232979704 | 48750.11 | 2.065806
601.84 | 3.87911737 | 0.231891415 | 48394.19 | 2.060348
603.43 | 3.87591882 | 0.230814919 | 48042.61 | 2.054919
605.02 | 3.87278079 | 0.229749164 | 47695.11 | 2.049519
606.61 | 3.86970245 | 0.228693182 | 47351.45 | 2.044147
608.2 | 3.86668312 | 0.227645869 | 47011.38 | 2.038803
609.79 | 3.86372219 | 0.226606256 | 46674.67 | 2.033487
611.38 | 3.86081896 | 0.225573286 | 46341.07 | 2.028199
612.97 | 3.85797278 | 0.224545805 | 46010.33 | 2.022938
614.56 | 3.85518285 | 0.223522764 | 45682.21 | 2.017704
616.15 | 3.85244866 | 0.222503069 | 45356.46 | 2.012497
617.74 | 3.84976947 | 0.221485496 | 45032.83 | 2.007317
619.33 | 3.84714465 | 0.220468939 | 44711.06 | 2.002164
620.92 | 3.84457338 | 0.219452151 | 44390.89 | 1.997037
622.51 | 3.84205529 | 0.218433841 | 44072.05 | 1.991936
624.11 | 3.83958929 | 0.217412697 | 43753.56 | 1.986829
625.7 | 3.83717485 | 0.216387419 | 43436.57 | 1.98178
627.29 | 3.83481119 | 0.215356546 | 43120.06 | 1.976757
628.88 | 3.83249753 | 0.21431855 | 42803.73 | 1.971759
630.48 | 3.83023303 | 0.213271957 | 42486.61 | 1.966755
632.07 | 3.82801663 | 0.212215076 | 42169.72 | 1.961808
633.66 | 3.82584746 | 0.211146257 | 41852.05 | 1.956885
635.25 | 3.82372458 | 0.210063594 | 41533.23 | 1.951987
636.85 | 3.82164657 | 0.208965279 | 41212.28 | 1.947083
638.44 | 3.81961214 | 0.20784934 | 40890.1 | 1.942234
640.04 | 3.81761972 | 0.206713729 | 40565.03 | 1.937379
641.63 | 3.8156676 | 0.205556275 | 40237.94 | 1.932578
643.22 | 3.81375398 | 0.204374837 | 39907.78 | 1.927801
644.82 | 3.81187666 | 0.203167115 | 39573.51 | 1.923017
646.41 | 3.81003291 | 0.201930848 | 39235.96 | 1.918287
648.01 | 3.80821993 | 0.200663833 | 38893.5 | 1.913551
649.6 | 3.80643456 | 0.199363929 | 38546.97 | 1.908867
651.2 | 3.80467292 | 0.198029013 | 38194.79 | 1.904177
652.79 | 3.80293098 | 0.196657271 | 37837.82 | 1.899539
654.39 | 3.80120414 | 0.195247145 | 37474.66 | 1.894894
655.98 | 3.79948734 | 0.193797468 | 37106.26 | 1.890302
657.58 | 3.79777502 | 0.192307579 | 36731.4 | 1.885702
659.18 | 3.79606127 | 0.190777441 | 36350.69 | 1.881125
660.77 | 3.79433984 | 0.189207755 | 35964.85 | 1.876599
662.37 | 3.79260431 | 0.187600129 | 35573.13 | 1.872065
663.97 | 3.79084788 | 0.185957036 | 35176.59 | 1.867554
665.56 | 3.78906419 | 0.18428216 | 34776.49 | 1.863093
667.16 | 3.78724691 | 0.18258007 | 34372.65 | 1.858625
668.76 | 3.78539036 | 0.180856639 | 33966.74 | 1.854178
670.35 | 3.78348954 | 0.179118679 | 33560.54 | 1.84978
671.95 | 3.78154024 | 0.177373842 | 33154.48 | 1.845375
673.55 | 3.77953971 | 0.17563073 | 32750.68 | 1.840992
675.15 | 3.7774864 | 0.173898477 | 32350.81 | 1.836629
676.75 | 3.77538015 | 0.172186492 | 31956.59 | 1.832287
678.34 | 3.77322239 | 0.170504262 | 31570.21 | 1.827992
679.94 | 3.77101627 | 0.168861046 | 31192.38 | 1.82369
681.54 | 3.76876635 | 0.16726547 | 30825.11 | 1.819409
683.14 | 3.76647844 | 0.165725234 | 30469.73 | 1.815148
684.74 | 3.76415984 | 0.164246991 | 30127.38 | 1.810906
686.34 | 3.76181852 | 0.162835994 | 29798.93 | 1.806685
687.94 | 3.75946324 | 0.161495995 | 29484.98 | 1.802483
689.54 | 3.75710301 | 0.160229163 | 29185.81 | 1.7983
691.14 | 3.75474684 | 0.159036041 | 28901.42 | 1.794137
692.74 | 3.75240352 | 0.157915441 | 28631.49 | 1.789993
694.34 | 3.75008111 | 0.156865408 | 28375.57 | 1.785869
695.94 | 3.74778684 | 0.155882468 | 28132.94 | 1.781763
697.54 | 3.74552702 | 0.154962237 | 27902.71 | 1.777676
699.14 | 3.74330689 | 0.154099659 | 27683.89 | 1.773608
700.74 | 3.74113036 | 0.153289187 | 27475.41 | 1.769558
702.34 | 3.73900023 | 0.152524681 | 27276.11 | 1.765527
703.94 | 3.73691828 | 0.151801016 | 27084.99 | 1.761514
705.54 | 3.73488523 | 0.151112918 | 26901.07 | 1.757519
707.14 | 3.73290095 | 0.150455522 | 26723.44 | 1.753542
708.74 | 3.73096465 | 0.149824405 | 26551.27 | 1.749584
710.34 | 3.7290748 | 0.1492155 | 26383.8 | 1.745643
711.94 | 3.72722992 | 0.148626345 | 26220.56 | 1.74172
713.54 | 3.72542837 | 0.148055143 | 26061.22 | 1.737814
715.14 | 3.72366765 | 0.147498677 | 25905.18 | 1.733926
716.74 | 3.72194622 | 0.146956774 | 25752.39 | 1.730056
718.35 | 3.72026272 | 0.146429044 | 25602.41 | 1.726178
719.95 | 3.71861576 | 0.145915332 | 25455.89 | 1.722342
721.55 | 3.71700417 | 0.145415568 | 25312.45 | 1.718523
723.15 | 3.7154272 | 0.144930103 | 25172.12 | 1.71472
724.75 | 3.71388497 | 0.144459958 | 25035.08 | 1.710935
726.35 | 3.71237753 | 0.14400572 | 24901.38 | 1.707166
727.95 | 3.710905 | 0.143567607 | 24771.06 | 1.703414
729.56 | 3.7094687 | 0.14314679 | 24643.95 | 1.699655
731.16 | 3.70806994 | 0.142743722 | 24520.78 | 1.695935
732.76 | 3.70670967 | 0.142358219 | 24401.16 | 1.692232
734.36 | 3.70539027 | 0.141990829 | 24285.16 | 1.688545
735.96 | 3.70411372 | 0.14164131 | 24172.71 | 1.684874
737.56 | 3.70288167 | 0.141308757 | 24063.64 | 1.681219
739.16 | 3.70169704 | 0.140992787 | 23957.86 | 1.67758
740.77 | 3.70056206 | 0.140692072 | 23854.81 | 1.673934
742.37 | 3.69947884 | 0.140404982 | 23754.82 | 1.670326
743.97 | 3.69845032 | 0.140129916 | 23657.29 | 1.666734
745.57 | 3.69747832 | 0.139864393 | 23561.8 | 1.663157
747.17 | 3.69656545 | 0.139606072 | 23467.92 | 1.659596
748.77 | 3.69571386 | 0.139352076 | 23375.16 | 1.656049
750.37 | 3.69492502 | 0.139099099 | 23282.98 | 1.652518
751.97 | 3.69420132 | 0.138843905 | 23190.81 | 1.649002
753.57 | 3.69354361 | 0.138582564 | 23098.01 | 1.645501
755.17 | 3.69295365 | 0.138311317 | 23003.96 | 1.642014
756.77 | 3.69243209 | 0.138025865 | 22907.95 | 1.638543
758.37 | 3.69197966 | 0.13772191 | 22809.28 | 1.635086
759.97 | 3.69159682 | 0.137394928 | 22707.22 | 1.631643
761.57 | 3.69128328 | 0.137040203 | 22601.01 | 1.628215
763.17 | 3.69103914 | 0.136653024 | 22489.9 | 1.624802
764.77 | 3.69086317 | 0.136228456 | 22373.12 | 1.621403
766.37 | 3.69075489 | 0.135761648 | 22249.91 | 1.618017
767.97 | 3.69071229 | 0.135247523 | 22119.47 | 1.614646
769.57 | 3.69073422 | 0.134681197 | 21981.05 | 1.611289
771.16 | 3.69081784 | 0.134057594 | 21834.16 | 1.607967
772.76 | 3.69096121 | 0.133371817 | 21677.49 | 1.604638
774.36 | 3.69116082 | 0.132618952 | 21510.59 | 1.601322
775.96 | 3.69141385 | 0.131794165 | 21332.73 | 1.598021
777.55 | 3.69171606 | 0.130892753 | 21143.5 | 1.594753
779.15 | 3.69206373 | 0.12991014 | 20941.68 | 1.591478
780.75 | 3.69245196 | 0.128841881 | 20726.92 | 1.588216
782.34 | 3.69287601 | 0.127683724 | 20498.86 | 1.584989
783.94 | 3.69333034 | 0.12643168 | 20256.42 | 1.581754
785.53 | 3.69380914 | 0.125081969 | 19999.61 | 1.578552
787.13 | 3.69430627 | 0.123631124 | 19727.45 | 1.575343
788.72 | 3.69481483 | 0.122076044 | 19440.04 | 1.572168
790.32 | 3.69532807 | 0.120413933 | 19136.54 | 1.568985
791.91 | 3.69583809 | 0.118642584 | 18817.17 | 1.565835
793.5 | 3.69633735 | 0.116760116 | 18481.5 | 1.562697
795.1 | 3.69681746 | 0.114765322 | 18129.2 | 1.559552
796.69 | 3.69726975 | 0.112657532 | 17760.72 | 1.55644
798.28 | 3.69768558 | 0.110436816 | 17375.94 | 1.55334
799.87 | 3.69805546 | 0.108103838 | 16975.06 | 1.550252
801.46 | 3.69837038 | 0.105660244 | 16558.44 | 1.547176
803.05 | 3.69862083 | 0.10310831 | 16126.52 | 1.544113
804.64 | 3.69879724 | 0.100451335 | 15679.92 | 1.541062
806.23 | 3.6988904 | 0.0976935377 | 15219.36 | 1.538023
807.82 | 3.69889094 | 0.0948399198 | 14745.73 | 1.534995
809.41 | 3.69878995 | 0.0918965956 | 14260.03 | 1.53198
810.99 | 3.69857896 | 0.0888705466 | 13763.6 | 1.528995
812.58 | 3.69824978 | 0.0857697879 | 13257.38 | 1.526004
814.16 | 3.69779508 | 0.0826032277 | 12743.15 | 1.523042
815.75 | 3.6972083 | 0.0793804221 | 12222.1 | 1.520074
817.33 | 3.69648351 | 0.0761118957 | 11696.2 | 1.517135
818.92 | 3.69561594 | 0.0728087439 | 11166.88 | 1.514189
820.5 | 3.69460196 | 0.0694826273 | 10636.22 | 1.511274
822.08 | 3.69343894 | 0.0661458637 | 10105.98 | 1.508369
823.66 | 3.69212557 | 0.062810968 | 9578.051 | 1.505476
825.24 | 3.69066177 | 0.0594902998 | 9054.313 | 1.502593
826.82 | 3.6890487 | 0.0561964325 | 8536.649 | 1.499722
828.4 | 3.68728887 | 0.0529421897 | 8026.966 | 1.496861
829.98 | 3.68538598 | 0.0497392618 | 7526.99 | 1.494012
831.55 | 3.68334525 | 0.0465996725 | 7038.565 | 1.491191
833.13 | 3.68117271 | 0.0435344193 | 6563.109 | 1.488363
834.7 | 3.67887551 | 0.0405537477 | 6102.253 | 1.485564
836.28 | 3.67646177 | 0.037666848 | 5657.144 | 1.482757
837.85 | 3.67394073 | 0.0348824666 | 5229.143 | 1.479979
839.42 | 3.67132187 | 0.0322077439 | 4819.152 | 1.47721
840.99 | 3.66861571 | 0.0296491904 | 4428.041 | 1.474453
842.56 | 3.66583265 | 0.0272114888 | 4056.403 | 1.471705
844.13 | 3.66298374 | 0.0248986106 | 3704.72 | 1.468968
845.7 | 3.66008014 | 0.0227133126 | 3373.291 | 1.466241
847.26 | 3.65713269 | 0.0206570269 | 3062.251 | 1.463541
848.83 | 3.65415229 | 0.0187300572 | 2771.456 | 1.460834
850.39 | 3.65114934 | 0.0169316496 | 2500.753 | 1.458154
851.95 | 3.64813388 | 0.0152600573 | 2249.737 | 1.455484
853.52 | 3.64511556 | 0.0137127265 | 2017.901 | 1.452807
855.08 | 3.64210339 | 0.0122862708 | 1804.692 | 1.450157
856.63 | 3.63910531 | 0.0109763392 | 1609.363 | 1.447533
858.19 | 3.63612912 | 0.00977833424 | 1431.104 | 1.444901
859.75 | 3.63318155 | 0.00868699265 | 1269.074 | 1.44228
861.3 | 3.63026874 | 0.00769673784 | 1122.385 | 1.439684
862.86 | 3.62739537 | 0.00680154295 | 990.0491 | 1.437081
864.41 | 3.62456645 | 0.00599549797 | 871.1544 | 1.434504
865.96 | 3.62178522 | 0.0052723358 | 764.7067 | 1.431937
867.51 | 3.61905483 | 0.00462595444 | 669.7558 | 1.429378
869.05 | 3.61637784 | 0.00405034497 | 585.3787 | 1.426845
870.6 | 3.61375539 | 0.00353946466 | 510.6326 | 1.424305
872.14 | 3.61118917 | 0.00308770094 | 444.6709 | 1.42179
873.69 | 3.60867921 | 0.00268946852 | 386.6328 | 1.419268
875.23 | 3.60622591 | 0.00233960222 | 335.7449 | 1.41677
876.77 | 3.60382918 | 0.00203320092 | 291.2623 | 1.414282
878.3 | 3.60148803 | 0.0017656325 | 252.4917 | 1.411818
879.84 | 3.59920202 | 0.00153268069 | 218.7951 | 1.409347
881.37 | 3.59696963 | 0.00133038634 | 189.5873 | 1.406901
882.91 | 3.59478976 | 0.00115517482 | 164.3315 | 1.404447
884.44 | 3.59266074 | 0.00100376047 | 142.5448 | 1.402017
885.97 | 3.59058117 | 0.000873200901 | 123.7898 | 1.399596
887.49 | 3.58854909 | 0.000760814987 | 107.6726 | 1.397199
889.02 | 3.58656293 | 0.000664237716 | 93.84295 | 1.394794
890.54 | 3.58462095 | 0.000581350089 | 81.99247 | 1.392414
892.06 | 3.58272149 | 0.00051028086 | 71.84637 | 1.390041
893.58 | 3.58086266 | 0.000449374887 | 63.16333 | 1.387677
895.1 | 3.57904286 | 0.000397190398 | 55.73356 | 1.38532
896.61 | 3.57726041 | 0.00035246484 | 49.3744 | 1.382987
898.13 | 3.57551382 | 0.000314105167 | 43.92639 | 1.380646
899.64 | 3.57380152 | 0.000281163807 | 39.25367 | 1.378329
901.14 | 3.57212214 | 0.000252825921 | 35.23863 | 1.376035
902.65 | 3.57047414 | 0.000228389187 | 31.77941 | 1.373733
904.15 | 3.56885631 | 0.000207256968 | 28.7911 | 1.371454
905.66 | 3.56726748 | 0.000188921163 | 26.20023 | 1.369167
907.15 | 3.56570632 | 0.000172947579 | 23.94556 | 1.366918
908.65 | 3.56417193 | 0.000158972233 | 21.97426 | 1.364662
910.15 | 3.56266322 | 0.000146685991 | 20.24255 | 1.362413
911.64 | 3.56117911 | 0.000135828524 | 18.7136 | 1.360186
913.13 | 3.55971884 | 0.000126182969 | 17.35632 | 1.357967
914.62 | 3.55828142 | 0.000117565672 | 16.14468 | 1.355754
916.1 | 3.55686621 | 0.000109825371 | 15.05738 | 1.353564
917.58 | 3.55547232 | 0.000102833881 | 14.07609 | 1.351381
919.06 | 3.55409915 | 9.6484836e-05 | 13.18575 | 1.349205
920.54 | 3.55274596 | 9.06901547e-05 | 12.37391 | 1.347035
922.01 | 3.55141219 | 8.53757495e-05 | 11.63024 | 1.344888
923.48 | 3.55009726 | 8.04801437e-05 | 10.94589 | 1.342747
924.95 | 3.54880063 | 7.59519745e-05 | 10.3136 | 1.340613
926.42 | 3.54752177 | 7.17482156e-05 | 9.727311 | 1.338486
927.88 | 3.54626016 | 6.78322968e-05 | 9.181938 | 1.33638
929.34 | 3.54501539 | 6.41743786e-05 | 8.673146 | 1.33428
930.8 | 3.54378698 | 6.0748677e-05 | 8.197286 | 1.332187
932.25 | 3.54257459 | 5.75331089e-05 | 7.75131 | 1.330115
933.7 | 3.54137776 | 5.45093338e-05 | 7.332518 | 1.32805
935.15 | 3.54019608 | 5.16611525e-05 | 6.93861 | 1.32599
936.59 | 3.53902935 | 4.89750134e-05 | 6.567721 | 1.323952
938.03 | 3.53787704 | 4.64382685e-05 | 6.217974 | 1.321919
939.47 | 3.53673903 | 4.40407989e-05 | 5.88792 | 1.319893
940.91 | 3.5356149 | 4.1772995e-05 | 5.576185 | 1.317873
942.34 | 3.5345044 | 3.96264867e-05 | 5.281625 | 1.315873
943.77 | 3.53340725 | 3.75936349e-05 | 5.003084 | 1.313879
945.19 | 3.53232311 | 3.56675859e-05 | 4.739628 | 1.311906
946.61 | 3.53125186 | 3.38423038e-05 | 4.490332 | 1.309938
948.03 | 3.53019322 | 3.21119218e-05 | 4.254356 | 1.307975
949.45 | 3.52914678 | 3.04709638e-05 | 4.030916 | 1.306019
950.86 | 3.52811249 | 2.89149829e-05 | 3.819408 | 1.304083
952.26 | 3.52709019 | 2.74393206e-05 | 3.619157 | 1.302165
953.67 | 3.52607946 | 2.60390373e-05 | 3.429387 | 1.30024
955.07 | 3.5250803 | 2.47111688e-05 | 3.249733 | 1.298334
956.46 | 3.52409241 | 2.34512995e-05 | 3.079568 | 1.296447
957.86 | 3.52311563 | 2.22560725e-05 | 2.918342 | 1.294552
959.25 | 3.52214976 | 2.11222326e-05 | 2.765653 | 1.292677
960.63 | 3.52119466 | 2.00465471e-05 | 2.621037 | 1.29082
962.01 | 3.52025011 | 1.90260035e-05 | 2.484035 | 1.288968
963.39 | 3.51931605 | 1.80579223e-05 | 2.354265 | 1.287122
964.76 | 3.51839224 | 1.71394821e-05 | 2.231352 | 1.285294
966.13 | 3.51747849 | 1.62681312e-05 | 2.114909 | 1.283471
967.49 | 3.51657475 | 1.54416441e-05 | 2.004641 | 1.281667
968.85 | 3.51568083 | 1.46575978e-05 | 1.900185 | 1.279868
970.21 | 3.51479656 | 1.39138218e-05 | 1.801235 | 1.278074
971.56 | 3.51392191 | 1.32083541e-05 | 1.707531 | 1.276298
972.91 | 3.51305666 | 1.25391022e-05 | 1.618764 | 1.274527
974.25 | 3.51220065 | 1.19042898e-05 | 1.534697 | 1.272774
975.59 | 3.51135389 | 1.1302204e-05 | 1.455075 | 1.271026
976.92 | 3.51051611 | 1.07310297e-05 | 1.37966 | 1.269295
978.25 | 3.50968736 | 1.01893268e-05 | 1.308234 | 1.26757
979.58 | 3.5088674 | 9.67547818e-06 | 1.240573 | 1.265849
980.89 | 3.50805612 | 9.1880876e-06 | 1.176507 | 1.264158
982.21 | 3.5072535 | 8.72582106e-06 | 1.115813 | 1.262459
983.52 | 3.50645941 | 8.2873199e-06 | 1.058329 | 1.260778
984.83 | 3.50567375 | 7.87141946e-06 | 1.003879 | 1.259101
986.13 | 3.50489634 | 7.4769081e-06 | 0.9523082 | 1.257441
987.42 | 3.50412716 | 7.10270087e-06 | 0.9034648 | 1.255798
988.71 | 3.50336614 | 6.74774157e-06 | 0.8571941 | 1.254159
990 | 3.50261318 | 6.41103914e-06 | 0.8133601 | 1.252525