## Sheet1
250.06 | 75 | 34.031 | 85.318
251.65 | 75 | 33.533 | 86.223
253.25 | 75 | 33.005 | 87.065
254.84 | 75 | 32.45 | 87.822
256.44 | 75 | 31.876 | 88.479
258.04 | 75 | 31.295 | 89.021
259.63 | 75 | 30.719 | 89.438
261.23 | 75 | 30.167 | 89.739
262.83 | 75 | 29.647 | 89.945
264.43 | 75 | 29.171 | 90.091
266.03 | 75 | 28.737 | 90.222
267.63 | 75 | 28.336 | 90.377
269.22 | 75 | 27.951 | 90.58
270.82 | 75 | 27.563 | 90.831
272.42 | 75 | 27.158 | 91.111
274.02 | 75 | 26.719 | 91.383
275.62 | 75 | 26.255 | 91.613
277.22 | 75 | 25.774 | 91.763
278.82 | 75 | 25.284 | 91.812
280.42 | 75 | 24.799 | 91.742
282.02 | 75 | 24.328 | 91.555
283.62 | 75 | 23.883 | 91.254
285.22 | 75 | 23.47 | 90.857
286.82 | 75 | 23.094 | 90.379
288.42 | 75 | 22.757 | 89.844
290.03 | 75 | 22.459 | 89.266
291.63 | 75 | 22.199 | 88.667
293.23 | 75 | 21.974 | 88.06
294.83 | 75 | 21.782 | 87.46
296.43 | 75 | 21.619 | 86.873
298.03 | 75 | 21.482 | 86.31
299.63 | 75 | 21.369 | 85.775
301.23 | 75 | 21.276 | 85.275
302.84 | 75 | 21.2 | 84.81
304.44 | 75 | 21.139 | 84.382
306.04 | 75 | 21.091 | 83.993
307.64 | 75 | 21.053 | 83.644
309.24 | 75 | 21.024 | 83.333
310.84 | 75 | 21.002 | 83.057
312.44 | 75 | 20.986 | 82.815
314.05 | 75 | 20.974 | 82.607
315.65 | 75 | 20.966 | 82.429
317.25 | 75 | 20.961 | 82.279
318.85 | 75 | 20.958 | 82.157
320.45 | 75 | 20.957 | 82.059
322.05 | 75 | 20.958 | 81.984
323.65 | 75 | 20.96 | 81.929
325.25 | 75 | 20.963 | 81.894
326.85 | 75 | 20.968 | 81.879
328.45 | 75 | 20.974 | 81.882
330.05 | 75 | 20.981 | 81.903
331.66 | 75 | 20.989 | 81.94
333.26 | 75 | 20.999 | 81.993
334.86 | 75 | 21.01 | 82.062
336.46 | 75 | 21.023 | 82.148
338.06 | 75 | 21.037 | 82.25
339.66 | 75 | 21.052 | 82.369
341.26 | 75 | 21.068 | 82.505
342.86 | 75 | 21.086 | 82.658
344.46 | 75 | 21.104 | 82.83
346.05 | 75 | 21.124 | 83.018
347.65 | 75 | 21.144 | 83.226
349.25 | 75 | 21.165 | 83.454
350.85 | 75 | 21.185 | 83.7
352.45 | 75 | 21.206 | 83.967
354.05 | 75 | 21.226 | 84.254
355.65 | 75 | 21.246 | 84.563
357.25 | 75 | 21.264 | 84.892
358.84 | 75 | 21.28 | 85.243
360.44 | 75 | 21.294 | 85.614
362.04 | 75 | 21.305 | 86.005
363.64 | 75 | 21.312 | 86.416
365.24 | 75 | 21.316 | 86.845
366.83 | 75 | 21.315 | 87.289
368.43 | 75 | 21.309 | 87.746
370.03 | 75 | 21.297 | 88.212
371.62 | 75 | 21.282 | 88.68
373.22 | 75 | 21.263 | 89.143
374.82 | 75 | 21.247 | 89.596
376.41 | 75 | 21.241 | 90.045
378.01 | 75 | 21.252 | 90.52
379.6 | 75 | 21.278 | 91.063
381.2 | 75 | 21.304 | 91.705
382.79 | 75 | 21.315 | 92.441
384.39 | 75 | 21.3 | 93.241
385.99 | 75 | 21.257 | 94.073
387.58 | 75 | 21.189 | 94.913
389.17 | 75 | 21.1 | 95.749
390.77 | 75 | 20.991 | 96.573
392.36 | 75 | 20.867 | 97.381
393.96 | 75 | 20.73 | 98.17
395.55 | 75 | 20.581 | 98.938
397.14 | 75 | 20.423 | 99.684
398.74 | 75 | 20.257 | 100.41
400.33 | 75 | 20.084 | 101.11
401.92 | 75 | 19.907 | 101.78
403.52 | 75 | 19.726 | 102.44
405.11 | 75 | 19.544 | 103.07
406.7 | 75 | 19.361 | 103.68
408.29 | 75 | 19.177 | 104.28
409.89 | 75 | 18.995 | 104.86
411.48 | 75 | 18.814 | 105.43
413.07 | 75 | 18.636 | 105.99
414.66 | 75 | 18.46 | 106.56
416.25 | 75 | 18.286 | 107.12
417.84 | 75 | 18.115 | 107.69
419.43 | 75 | 17.946 | 108.27
421.02 | 75 | 17.779 | 108.88
422.61 | 75 | 17.613 | 109.52
424.2 | 75 | 17.444 | 110.21
425.79 | 75 | 17.267 | 110.96
427.38 | 75 | 17.073 | 111.77
428.97 | 75 | 16.852 | 112.63
430.56 | 75 | 16.596 | 113.5
432.15 | 75 | 16.305 | 114.34
433.74 | 75 | 15.985 | 115.08
435.33 | 75 | 15.648 | 115.7
436.92 | 75 | 15.307 | 116.19
438.51 | 75 | 14.97 | 116.56
440.1 | 75 | 14.645 | 116.82
441.69 | 75 | 14.334 | 116.99
443.27 | 75 | 14.037 | 117.1
444.86 | 75 | 13.754 | 117.14
446.45 | 75 | 13.485 | 117.14
448.04 | 75 | 13.229 | 117.09
449.62 | 75 | 12.985 | 117
451.21 | 75 | 12.754 | 116.89
452.8 | 75 | 12.534 | 116.74
454.39 | 75 | 12.324 | 116.58
455.97 | 75 | 12.125 | 116.4
457.56 | 75 | 11.935 | 116.2
459.15 | 75 | 11.754 | 115.98
460.73 | 75 | 11.581 | 115.76
462.32 | 75 | 11.416 | 115.53
463.91 | 75 | 11.258 | 115.3
465.49 | 75 | 11.107 | 115.06
467.08 | 75 | 10.961 | 114.81
468.66 | 75 | 10.821 | 114.57
470.25 | 75 | 10.686 | 114.32
471.84 | 75 | 10.555 | 114.07
473.42 | 75 | 10.429 | 113.82
475.01 | 75 | 10.307 | 113.57
476.59 | 75 | 10.188 | 113.32
478.18 | 75 | 10.073 | 113.07
479.76 | 75 | 9.9609 | 112.82
481.35 | 75 | 9.852 | 112.56
482.93 | 75 | 9.7461 | 112.3
484.52 | 75 | 9.643 | 112.04
486.1 | 75 | 9.5428 | 111.78
487.69 | 75 | 9.4452 | 111.52
489.27 | 75 | 9.3503 | 111.25
490.86 | 75 | 9.2579 | 110.99
492.44 | 75 | 9.168 | 110.72
494.03 | 75 | 9.0805 | 110.45
495.61 | 75 | 8.9954 | 110.17
497.19 | 75 | 8.9126 | 109.9
498.78 | 75 | 8.832 | 109.63
500.36 | 75 | 8.7535 | 109.35
501.95 | 75 | 8.6771 | 109.08
503.53 | 75 | 8.6027 | 108.81
505.12 | 75 | 8.5303 | 108.53
506.7 | 75 | 8.4596 | 108.26
508.28 | 75 | 8.3908 | 107.99
509.87 | 75 | 8.3237 | 107.72
511.45 | 75 | 8.2582 | 107.44
513.04 | 75 | 8.1943 | 107.17
514.62 | 75 | 8.1318 | 106.91
516.2 | 75 | 8.0709 | 106.64
517.79 | 75 | 8.0113 | 106.37
519.37 | 75 | 7.9531 | 106.11
520.96 | 75 | 7.8962 | 105.85
522.54 | 75 | 7.8405 | 105.58
524.12 | 75 | 7.786 | 105.32
525.71 | 75 | 7.7326 | 105.07
527.29 | 75 | 7.6803 | 104.81
528.88 | 75 | 7.6291 | 104.55
530.46 | 75 | 7.5789 | 104.3
532.05 | 75 | 7.5296 | 104.05
533.63 | 75 | 7.4813 | 103.8
535.21 | 75 | 7.4338 | 103.55
536.8 | 75 | 7.3873 | 103.3
538.38 | 75 | 7.3416 | 103.05
539.97 | 75 | 7.2968 | 102.81
541.55 | 75 | 7.2528 | 102.57
543.14 | 75 | 7.2096 | 102.32
544.72 | 75 | 7.1671 | 102.08
546.31 | 75 | 7.1254 | 101.84
547.89 | 75 | 7.0844 | 101.6
549.48 | 75 | 7.0441 | 101.37
551.06 | 75 | 7.0044 | 101.13
552.65 | 75 | 6.9655 | 100.9
554.23 | 75 | 6.9273 | 100.66
555.82 | 75 | 6.8896 | 100.43
557.4 | 75 | 6.8526 | 100.2
558.99 | 75 | 6.8163 | 99.973
560.57 | 75 | 6.7805 | 99.745
562.16 | 75 | 6.7453 | 99.518
563.74 | 75 | 6.7108 | 99.293
565.33 | 75 | 6.6768 | 99.069
566.91 | 75 | 6.6433 | 98.846
568.5 | 75 | 6.6105 | 98.625
570.09 | 75 | 6.5781 | 98.405
571.67 | 75 | 6.5463 | 98.186
573.26 | 75 | 6.515 | 97.969
574.85 | 75 | 6.4842 | 97.754
576.43 | 75 | 6.4539 | 97.54
578.02 | 75 | 6.424 | 97.328
579.61 | 75 | 6.3946 | 97.118
581.19 | 75 | 6.3657 | 96.909
582.78 | 75 | 6.3373 | 96.702
584.37 | 75 | 6.3092 | 96.497
585.96 | 75 | 6.2816 | 96.294
587.54 | 75 | 6.2544 | 96.092
589.13 | 75 | 6.2276 | 95.893
590.72 | 75 | 6.2012 | 95.695
592.31 | 75 | 6.1752 | 95.5
593.9 | 75 | 6.1496 | 95.306
595.48 | 75 | 6.1243 | 95.114
597.07 | 75 | 6.0994 | 94.924
598.66 | 75 | 6.0748 | 94.737
600.25 | 75 | 6.0506 | 94.552
601.84 | 75 | 6.0266 | 94.369
603.43 | 75 | 6.0029 | 94.188
605.02 | 75 | 5.9796 | 94.009
606.61 | 75 | 5.9565 | 93.833
608.2 | 75 | 5.9336 | 93.659
609.79 | 75 | 5.911 | 93.488
611.38 | 75 | 5.8887 | 93.319
612.97 | 75 | 5.8666 | 93.152
614.56 | 75 | 5.8447 | 92.988
616.15 | 75 | 5.8229 | 92.826
617.74 | 75 | 5.8014 | 92.667
619.33 | 75 | 5.7801 | 92.51
620.92 | 75 | 5.7589 | 92.356
622.51 | 75 | 5.7379 | 92.205
624.11 | 75 | 5.717 | 92.056
625.7 | 75 | 5.6962 | 91.909
627.29 | 75 | 5.6755 | 91.765
628.88 | 75 | 5.6549 | 91.624
630.48 | 75 | 5.6344 | 91.485
632.07 | 75 | 5.6139 | 91.349
633.66 | 75 | 5.5935 | 91.216
635.25 | 75 | 5.5731 | 91.085
636.85 | 75 | 5.5527 | 90.956
638.44 | 75 | 5.5323 | 90.83
640.04 | 75 | 5.5118 | 90.706
641.63 | 75 | 5.4913 | 90.585
643.22 | 75 | 5.4707 | 90.466
644.82 | 75 | 5.45 | 90.349
646.41 | 75 | 5.4292 | 90.233
648.01 | 75 | 5.4082 | 90.12
649.6 | 75 | 5.3871 | 90.008
651.2 | 75 | 5.3658 | 89.897
652.79 | 75 | 5.3442 | 89.787
654.39 | 75 | 5.3225 | 89.677
655.98 | 75 | 5.3005 | 89.567
657.58 | 75 | 5.2782 | 89.457
659.18 | 75 | 5.2557 | 89.346
660.77 | 75 | 5.2329 | 89.234
662.37 | 75 | 5.2099 | 89.119
663.97 | 75 | 5.1866 | 89.002
665.56 | 75 | 5.1631 | 88.881
667.16 | 75 | 5.1394 | 88.756
668.76 | 75 | 5.1156 | 88.626
670.35 | 75 | 5.0916 | 88.491
671.95 | 75 | 5.0677 | 88.35
673.55 | 75 | 5.0438 | 88.202
675.15 | 75 | 5.02 | 88.048
676.75 | 75 | 4.9963 | 87.888
678.34 | 75 | 4.973 | 87.72
679.94 | 75 | 4.95 | 87.546
681.54 | 75 | 4.9274 | 87.365
683.14 | 75 | 4.9054 | 87.179
684.74 | 75 | 4.8839 | 86.987
686.34 | 75 | 4.863 | 86.791
687.94 | 75 | 4.8428 | 86.59
689.54 | 75 | 4.8232 | 86.387
691.14 | 75 | 4.8044 | 86.182
692.74 | 75 | 4.7862 | 85.976
694.34 | 75 | 4.7687 | 85.769
695.94 | 75 | 4.7519 | 85.563
697.54 | 75 | 4.7357 | 85.358
699.14 | 75 | 4.7201 | 85.156
700.74 | 75 | 4.705 | 84.956
702.34 | 75 | 4.6903 | 84.759
703.94 | 75 | 4.6761 | 84.565
705.54 | 75 | 4.6623 | 84.374
707.14 | 75 | 4.6489 | 84.187
708.74 | 75 | 4.6357 | 84.003
710.34 | 75 | 4.6229 | 83.823
711.94 | 75 | 4.6103 | 83.646
713.54 | 75 | 4.5979 | 83.472
715.14 | 75 | 4.5857 | 83.301
716.74 | 75 | 4.5737 | 83.134
718.35 | 75 | 4.5619 | 82.969
719.95 | 75 | 4.5503 | 82.806
721.55 | 75 | 4.5389 | 82.647
723.15 | 75 | 4.5276 | 82.49
724.75 | 75 | 4.5166 | 82.336
726.35 | 75 | 4.5057 | 82.184
727.95 | 75 | 4.4951 | 82.035
729.56 | 75 | 4.4846 | 81.89
731.16 | 75 | 4.4744 | 81.747
732.76 | 75 | 4.4643 | 81.608
734.36 | 75 | 4.4545 | 81.472
735.96 | 75 | 4.4448 | 81.34
737.56 | 75 | 4.4354 | 81.213
739.16 | 75 | 4.4261 | 81.09
740.77 | 75 | 4.417 | 80.971
742.37 | 75 | 4.408 | 80.858
743.97 | 75 | 4.3991 | 80.75
745.57 | 75 | 4.3904 | 80.647
747.17 | 75 | 4.3817 | 80.551
748.77 | 75 | 4.3731 | 80.461
750.37 | 75 | 4.3646 | 80.377
751.97 | 75 | 4.356 | 80.299
753.57 | 75 | 4.3474 | 80.229
755.17 | 75 | 4.3387 | 80.165
756.77 | 75 | 4.3299 | 80.109
758.37 | 75 | 4.3209 | 80.06
759.97 | 75 | 4.3118 | 80.018
761.57 | 75 | 4.3024 | 79.983
763.17 | 75 | 4.2927 | 79.955
764.77 | 75 | 4.2828 | 79.935
766.37 | 75 | 4.2724 | 79.921
767.97 | 75 | 4.2617 | 79.915
769.57 | 75 | 4.2506 | 79.915
771.16 | 75 | 4.2389 | 79.922
772.76 | 75 | 4.2268 | 79.934
774.36 | 75 | 4.2141 | 79.953
775.96 | 75 | 4.2008 | 79.977
777.55 | 75 | 4.1869 | 80.007
779.15 | 75 | 4.1723 | 80.041
780.75 | 75 | 4.157 | 80.079
782.34 | 75 | 4.141 | 80.121
783.94 | 75 | 4.1243 | 80.166
785.53 | 75 | 4.1067 | 80.214
787.13 | 75 | 4.0883 | 80.264
788.72 | 75 | 4.0691 | 80.314
790.32 | 75 | 4.0491 | 80.365
791.91 | 75 | 4.0282 | 80.415
793.5 | 75 | 4.0064 | 80.464
795.1 | 75 | 3.9837 | 80.511
796.69 | 75 | 3.9601 | 80.553
798.28 | 75 | 3.9356 | 80.592
799.87 | 75 | 3.9103 | 80.625
801.46 | 75 | 3.8841 | 80.65
803.05 | 75 | 3.857 | 80.668
804.64 | 75 | 3.8292 | 80.676
806.23 | 75 | 3.8005 | 80.674
807.82 | 75 | 3.7712 | 80.659
809.41 | 75 | 3.7411 | 80.631
810.99 | 75 | 3.7104 | 80.588
812.58 | 75 | 3.6792 | 80.529
814.16 | 75 | 3.6475 | 80.452
815.75 | 75 | 3.6154 | 80.356
817.33 | 75 | 3.583 | 80.241
818.92 | 75 | 3.5504 | 80.104
820.5 | 75 | 3.5177 | 79.945
822.08 | 75 | 3.485 | 79.762
823.66 | 75 | 3.4525 | 79.556
825.24 | 75 | 3.4202 | 79.325
826.82 | 75 | 3.3882 | 79.069
828.4 | 75 | 3.3567 | 78.788
829.98 | 75 | 3.3258 | 78.481
831.55 | 75 | 3.2956 | 78.15
833.13 | 75 | 3.2662 | 77.794
834.7 | 75 | 3.2377 | 77.415
836.28 | 75 | 3.2103 | 77.012
837.85 | 75 | 3.1839 | 76.588
839.42 | 75 | 3.1587 | 76.144
840.99 | 75 | 3.1348 | 75.682
842.56 | 75 | 3.1121 | 75.202
844.13 | 75 | 3.0908 | 74.707
845.7 | 75 | 3.0708 | 74.2
847.26 | 75 | 3.0522 | 73.682
848.83 | 75 | 3.0349 | 73.155
850.39 | 75 | 3.0191 | 72.622
851.95 | 75 | 3.0045 | 72.084
853.52 | 75 | 2.9913 | 71.543
855.08 | 75 | 2.9794 | 71.003
856.63 | 75 | 2.9687 | 70.463
858.19 | 75 | 2.9591 | 69.927
859.75 | 75 | 2.9507 | 69.395
861.3 | 75 | 2.9432 | 68.869
862.86 | 75 | 2.9368 | 68.351
864.41 | 75 | 2.9313 | 67.84
865.96 | 75 | 2.9266 | 67.339
867.51 | 75 | 2.9227 | 66.847
869.05 | 75 | 2.9195 | 66.365
870.6 | 75 | 2.9169 | 65.894
872.14 | 75 | 2.9149 | 65.433
873.69 | 75 | 2.9134 | 64.984
875.23 | 75 | 2.9123 | 64.545
876.77 | 75 | 2.9117 | 64.117
878.3 | 75 | 2.9114 | 63.7
879.84 | 75 | 2.9114 | 63.293
881.37 | 75 | 2.9117 | 62.897
882.91 | 75 | 2.9122 | 62.51
884.44 | 75 | 2.913 | 62.133
885.97 | 75 | 2.9139 | 61.765
887.49 | 75 | 2.9149 | 61.405
889.02 | 75 | 2.9161 | 61.055
890.54 | 75 | 2.9174 | 60.712
892.06 | 75 | 2.9188 | 60.377
893.58 | 75 | 2.9203 | 60.049
895.1 | 75 | 2.9218 | 59.728
896.61 | 75 | 2.9234 | 59.414
898.13 | 75 | 2.925 | 59.107
899.64 | 75 | 2.9267 | 58.805
901.14 | 75 | 2.9284 | 58.509
902.65 | 75 | 2.9301 | 58.219
904.15 | 75 | 2.9318 | 57.934
905.66 | 75 | 2.9336 | 57.654
907.15 | 75 | 2.9354 | 57.379
908.65 | 75 | 2.9372 | 57.108
910.15 | 75 | 2.9389 | 56.842
911.64 | 75 | 2.9407 | 56.58
913.13 | 75 | 2.9426 | 56.323
914.62 | 75 | 2.9444 | 56.069
916.1 | 75 | 2.9462 | 55.819
917.58 | 75 | 2.948 | 55.573
919.06 | 75 | 2.9498 | 55.331
920.54 | 75 | 2.9516 | 55.091
922.01 | 75 | 2.9535 | 54.856
923.48 | 75 | 2.9553 | 54.623
924.95 | 75 | 2.9571 | 54.394
926.42 | 75 | 2.9589 | 54.168
927.88 | 75 | 2.9608 | 53.944
929.34 | 75 | 2.9626 | 53.724
930.8 | 75 | 2.9644 | 53.507
932.25 | 75 | 2.9662 | 53.292
933.7 | 75 | 2.968 | 53.08
935.15 | 75 | 2.9699 | 52.871
936.59 | 75 | 2.9717 | 52.664
938.03 | 75 | 2.9735 | 52.46
939.47 | 75 | 2.9753 | 52.258
940.91 | 75 | 2.9771 | 52.059
942.34 | 75 | 2.9789 | 51.862
943.77 | 75 | 2.9808 | 51.667
945.19 | 75 | 2.9826 | 51.475
946.61 | 75 | 2.9844 | 51.285
948.03 | 75 | 2.9862 | 51.097
949.45 | 75 | 2.988 | 50.911
950.86 | 75 | 2.9898 | 50.728
952.26 | 75 | 2.9915 | 50.546
953.67 | 75 | 2.9933 | 50.367
955.07 | 75 | 2.9951 | 50.189
956.46 | 75 | 2.9969 | 50.014
957.86 | 75 | 2.9987 | 49.841
959.25 | 75 | 3.0005 | 49.669
960.63 | 75 | 3.0022 | 49.499
962.01 | 75 | 3.004 | 49.332
963.39 | 75 | 3.0057 | 49.166
964.76 | 75 | 3.0075 | 49.002
966.13 | 75 | 3.0092 | 48.839
967.49 | 75 | 3.011 | 48.679
968.85 | 75 | 3.0127 | 48.52
970.21 | 75 | 3.0145 | 48.363
971.56 | 75 | 3.0162 | 48.208
972.91 | 75 | 3.0179 | 48.054
974.25 | 75 | 3.0196 | 47.902
975.59 | 75 | 3.0213 | 47.751
976.92 | 75 | 3.023 | 47.603
978.25 | 75 | 3.0247 | 47.455
979.58 | 75 | 3.0264 | 47.31
980.89 | 75 | 3.0281 | 47.166
982.21 | 75 | 3.0298 | 47.023
983.52 | 75 | 3.0315 | 46.882
984.83 | 75 | 3.0331 | 46.742
986.13 | 75 | 3.0348 | 46.604
987.42 | 75 | 3.0364 | 46.468
988.71 | 75 | 3.0381 | 46.332
990 | 75 | 3.0397 | 46.199