## גיליון1
nm | n | k | α | E[ev]
250.06 | 3.08252873 | 4.61199811 | 2316511.9 | 4.95881
251.65 | 3.26645688 | 4.56768918 | 2279760.6 | 4.927479
253.25 | 3.44536775 | 4.49939623 | 2231487.3 | 4.896347
254.84 | 3.61359053 | 4.40783678 | 2172438.8 | 4.865798
256.44 | 3.76535664 | 4.29569253 | 2103958.0 | 4.835439
258.04 | 3.89573672 | 4.16780329 | 2028662.6 | 4.805457
259.63 | 4.00170108 | 4.03082435 | 1949973.2 | 4.776027
261.23 | 4.08297855 | 3.89230485 | 1871429.4 | 4.746775
262.83 | 4.14238483 | 3.75930366 | 1796478.9 | 4.717878
264.43 | 4.18536329 | 3.63689756 | 1727467.9 | 4.689332
266.03 | 4.21872423 | 3.52706285 | 1665222.3 | 4.661128
267.63 | 4.24889319 | 3.42840609 | 1608966.9 | 4.633262
269.22 | 4.28027041 | 3.33692225 | 1556784.2 | 4.605899
270.82 | 4.31432985 | 3.24750058 | 1506115.0 | 4.578687
272.42 | 4.34970293 | 3.15561846 | 1454906.7 | 4.551795
274.02 | 4.38313099 | 3.05853219 | 1401911.0 | 4.525217
275.62 | 4.41073416 | 2.95573145 | 1346926.5 | 4.498948
277.22 | 4.42914995 | 2.84866919 | 1290645.9 | 4.472982
278.82 | 4.43624914 | 2.74006245 | 1234315.5 | 4.447314
280.42 | 4.43135092 | 2.63309913 | 1179364.0 | 4.421939
282.02 | 4.41507977 | 2.53075838 | 1127094.7 | 4.396851
283.62 | 4.38898098 | 2.43537656 | 1078496.9 | 4.372047
285.22 | 4.35509474 | 2.34847475 | 1034178.6 | 4.347521
286.82 | 4.31556698 | 2.27078473 | 994388.7 | 4.323269
288.42 | 4.27240134 | 2.20238678 | 959086.7 | 4.299286
290.03 | 4.22729363 | 2.14291365 | 928007.3 | 4.27542
291.63 | 4.18159832 | 2.09171762 | 900866.6 | 4.251963
293.23 | 4.13633817 | 2.04802352 | 877235.5 | 4.228762
294.83 | 4.09226081 | 2.01101915 | 856710.7 | 4.205814
296.43 | 4.0498805 | 1.97991929 | 838909.2 | 4.183112
298.03 | 4.00955153 | 1.95398834 | 823477.3 | 4.160655
299.63 | 3.97149311 | 1.9325586 | 810097 | 4.138437
301.23 | 3.9358305 | 1.91502695 | 798484.2 | 4.116456
302.84 | 3.90261466 | 1.90085695 | 788362.3 | 4.094571
304.44 | 3.87184419 | 1.88957126 | 779563 | 4.073052
306.04 | 3.84347456 | 1.88074858 | 771866.5 | 4.051758
307.64 | 3.8174342 | 1.87401869 | 765104.5 | 4.030685
309.24 | 3.79362132 | 1.86906213 | 759132.7 | 4.009831
310.84 | 3.77192486 | 1.86560097 | 753826.7 | 3.989191
312.44 | 3.75221994 | 1.86340059 | 749081.8 | 3.968762
314.05 | 3.73437671 | 1.86226302 | 744786.6 | 3.948416
315.65 | 3.71826396 | 1.86202493 | 740916.6 | 3.928402
317.25 | 3.70375633 | 1.86255208 | 737388.6 | 3.908589
318.85 | 3.69073175 | 1.86373832 | 734155.7 | 3.888976
320.45 | 3.6790754 | 1.8655014 | 731181.1 | 3.869558
322.05 | 3.66868226 | 1.86777935 | 728436.8 | 3.850334
323.65 | 3.65945636 | 1.87052834 | 725902.5 | 3.831299
325.25 | 3.65131791 | 1.87371603 | 723562.6 | 3.812452
326.85 | 3.64419187 | 1.87732506 | 721407.5 | 3.793789
328.45 | 3.63802076 | 1.88134371 | 719430 | 3.775308
330.05 | 3.63275543 | 1.88576829 | 717626.1 | 3.757007
331.66 | 3.62835896 | 1.89059874 | 715971.8 | 3.738769
333.26 | 3.62480242 | 1.89583896 | 714509.3 | 3.720819
334.86 | 3.62207102 | 1.90149163 | 713215.5 | 3.70304
336.46 | 3.62015188 | 1.90756314 | 712090.4 | 3.685431
338.06 | 3.61904398 | 1.91405695 | 711132.8 | 3.667988
339.66 | 3.61875459 | 1.92097436 | 710340.9 | 3.65071
341.26 | 3.61929512 | 1.92831594 | 709712.5 | 3.633593
342.86 | 3.62068067 | 1.93608027 | 709244.8 | 3.616637
344.46 | 3.62293953 | 1.94425869 | 708932.5 | 3.599837
346.05 | 3.62609412 | 1.9528439 | 708791.2 | 3.583297
347.65 | 3.63018019 | 1.96181968 | 708771.9 | 3.566806
349.25 | 3.63523516 | 1.97116498 | 708885.7 | 3.550465
350.85 | 3.64129594 | 1.9808542 | 709121.5 | 3.534274
352.45 | 3.64840752 | 1.99085134 | 709465 | 3.51823
354.05 | 3.6566106 | 2.00111428 | 709899.6 | 3.50233
355.65 | 3.66595022 | 2.01158776 | 710404.7 | 3.486574
357.25 | 3.67646396 | 2.02220779 | 710956.7 | 3.470959
358.84 | 3.68818374 | 2.03289756 | 711548.1 | 3.455579
360.44 | 3.70113143 | 2.04356694 | 712107.4 | 3.44024
362.04 | 3.71531267 | 2.05411288 | 712619 | 3.425036
363.64 | 3.73070336 | 2.06442454 | 713045.1 | 3.409966
365.24 | 3.74724401 | 2.07438637 | 713347.2 | 3.395028
366.83 | 3.76481914 | 2.08389644 | 713511.4 | 3.380312
368.43 | 3.78324808 | 2.09289768 | 713481.4 | 3.365633
370.03 | 3.8022859 | 2.10143731 | 713294.9 | 3.35108
371.62 | 3.82167609 | 2.10974059 | 713049.4 | 3.336742
373.22 | 3.84127294 | 2.1182631 | 712860.6 | 3.322437
374.82 | 3.86123235 | 2.12764218 | 712960.5 | 3.308255
376.41 | 3.88216559 | 2.13849248 | 713569.4 | 3.29428
378.01 | 3.90512414 | 2.15108787 | 714734.1 | 3.280336
379.6 | 3.93134842 | 2.16508097 | 716370.3 | 3.266596
381.2 | 3.96185052 | 2.17945791 | 718100.5 | 3.252886
382.79 | 3.99705882 | 2.19278106 | 719489.3 | 3.239374
384.39 | 4.03671204 | 2.20358886 | 720025.9 | 3.22589
385.99 | 4.08000868 | 2.21074298 | 719369.2 | 3.212518
387.58 | 4.12589466 | 2.21357484 | 717335.8 | 3.199339
389.17 | 4.1733152 | 2.2118499 | 713848.3 | 3.186268
390.77 | 4.22135595 | 2.20563771 | 708928.8 | 3.173222
392.36 | 4.26928338 | 2.19518158 | 702708.8 | 3.160363
393.96 | 4.31652919 | 2.18080587 | 695271.6 | 3.147528
395.55 | 4.36265268 | 2.16287151 | 686782.1 | 3.134875
397.14 | 4.40731518 | 2.1417537 | 677353.7 | 3.122325
398.74 | 4.45026267 | 2.11783335 | 667101 | 3.109796
400.33 | 4.49131669 | 2.09149116 | 656186.9 | 3.097445
401.92 | 4.53036698 | 2.06310331 | 644719.8 | 3.085191
403.52 | 4.56736913 | 2.03303466 | 632804.2 | 3.072958
405.11 | 4.6023413 | 2.0016316 | 620584.4 | 3.060897
406.7 | 4.63536059 | 1.96921472 | 608147 | 3.04893
408.29 | 4.66656117 | 1.93607292 | 595583.4 | 3.037057
409.89 | 4.69612815 | 1.90245607 | 582957.6 | 3.025202
411.48 | 4.72430193 | 1.86856597 | 570360.4 | 3.013512
413.07 | 4.75137379 | 1.83454911 | 557821.6 | 3.001913
414.66 | 4.77769333 | 1.80047273 | 545361 | 2.990402
416.25 | 4.80366079 | 1.76630299 | 532967.3 | 2.978979
417.84 | 4.82971894 | 1.73185219 | 520583.6 | 2.967643
419.43 | 4.85630134 | 1.69673304 | 508093.5 | 2.956393
421.02 | 4.88374623 | 1.66031175 | 495309.4 | 2.945228
422.61 | 4.91216355 | 1.62170612 | 481972.2 | 2.934147
424.2 | 4.94127777 | 1.57987577 | 467780.3 | 2.923149
425.79 | 4.97031561 | 1.5338007 | 452442.2 | 2.912234
427.38 | 4.99800026 | 1.48274168 | 435753.6 | 2.901399
428.97 | 5.02269609 | 1.42648256 | 417666.1 | 2.890645
430.56 | 5.04267782 | 1.36549398 | 398332.5 | 2.87997
432.15 | 5.05646158 | 1.30091514 | 378097.7 | 2.869374
433.74 | 5.0630815 | 1.23438303 | 357445.7 | 2.858856
435.33 | 5.06223486 | 1.167741 | 336912.8 | 2.848414
436.92 | 5.0542681 | 1.10273648 | 317000.1 | 2.838048
438.51 | 5.04002814 | 1.04079503 | 298109.2 | 2.827758
440.1 | 5.0206515 | 0.982893317 | 280507.6 | 2.817541
441.69 | 4.99735506 | 0.92955974 | 264331.8 | 2.807399
443.27 | 4.97128132 | 0.880946827 | 249615.2 | 2.797392
444.86 | 4.94340628 | 0.836934723 | 236296.8 | 2.787394
446.45 | 4.91451395 | 0.797241612 | 224288.4 | 2.777467
448.04 | 4.88520361 | 0.761506928 | 213474.8 | 2.76761
449.62 | 4.85591757 | 0.72934223 | 203739.6 | 2.757884
451.21 | 4.82698108 | 0.700370364 | 194956.9 | 2.748166
452.8 | 4.79862437 | 0.674233911 | 187022.5 | 2.738516
454.39 | 4.77100701 | 0.650605408 | 179836.8 | 2.728933
455.97 | 4.74423633 | 0.629186286 | 173313.6 | 2.719477
457.56 | 4.71838284 | 0.609708555 | 167364.7 | 2.710027
459.15 | 4.69348023 | 0.591929119 | 161921.6 | 2.700642
460.73 | 4.6695408 | 0.575632065 | 156923.6 | 2.691381
462.32 | 4.64655542 | 0.560624285 | 152306.6 | 2.682125
463.91 | 4.6245022 | 0.546735877 | 148024.5 | 2.672932
465.49 | 4.60334703 | 0.533817296 | 144036.3 | 2.66386
467.08 | 4.58304537 | 0.521738352 | 140297.9 | 2.654791
468.66 | 4.56354916 | 0.510387638 | 136782.9 | 2.645841
470.25 | 4.54480711 | 0.499669626 | 133457.7 | 2.636895
471.84 | 4.52676422 | 0.489504804 | 130302.2 | 2.628009
473.42 | 4.50936769 | 0.479827252 | 127299.9 | 2.619239
475.01 | 4.49256714 | 0.47058358 | 124429.6 | 2.610471
476.59 | 4.47631289 | 0.461730253 | 121683.9 | 2.601817
478.18 | 4.46056097 | 0.45323357 | 119047.5 | 2.593166
479.76 | 4.4452709 | 0.445067284 | 116517.5 | 2.584626
481.35 | 4.43040722 | 0.437210107 | 114082.5 | 2.576088
482.93 | 4.41593837 | 0.429646225 | 111742 | 2.56766
484.52 | 4.40183927 | 0.422362606 | 109487.2 | 2.559234
486.1 | 4.38808578 | 0.415348581 | 107319 | 2.550915
487.69 | 4.37465918 | 0.408595284 | 105229.9 | 2.542599
489.27 | 4.36154544 | 0.402094083 | 103221.2 | 2.534388
490.86 | 4.34872909 | 0.395837665 | 101285.9 | 2.526179
492.44 | 4.33619915 | 0.389818195 | 99425.65 | 2.518073
494.03 | 4.323947 | 0.384028017 | 97633.58 | 2.509969
495.61 | 4.31196377 | 0.37845953 | 95911.13 | 2.501967
497.19 | 4.30024284 | 0.373105092 | 94253.7 | 2.494016
498.78 | 4.28877607 | 0.367956555 | 92656.77 | 2.486066
500.36 | 4.27755944 | 0.363006144 | 91121.54 | 2.478216
501.95 | 4.26658614 | 0.35824556 | 89641.68 | 2.470366
503.53 | 4.25585124 | 0.353666904 | 88218.31 | 2.462614
505.12 | 4.24534965 | 0.349261996 | 86845.32 | 2.454862
506.7 | 4.23507631 | 0.345023225 | 85523.81 | 2.447207
508.28 | 4.22502672 | 0.34094242 | 84249.56 | 2.4396
509.87 | 4.21519541 | 0.337011978 | 83018.62 | 2.431992
511.45 | 4.20557779 | 0.333224416 | 81832.02 | 2.424479
513.04 | 4.19616921 | 0.329572607 | 80684.39 | 2.416966
514.62 | 4.1869647 | 0.326049421 | 79576.79 | 2.409545
516.2 | 4.17795936 | 0.322648251 | 78505.66 | 2.40217
517.79 | 4.16914864 | 0.319362369 | 77467.53 | 2.394793
519.37 | 4.16052711 | 0.31618579 | 76463.67 | 2.387508
520.96 | 4.15209024 | 0.313112633 | 75489.38 | 2.380221
522.54 | 4.14383379 | 0.310137303 | 74545.96 | 2.373024
524.12 | 4.13575167 | 0.307254656 | 73630.44 | 2.36587
525.71 | 4.12783993 | 0.304459591 | 72739.96 | 2.358715
527.29 | 4.12009383 | 0.301747584 | 71876 | 2.351647
528.88 | 4.11250816 | 0.299114233 | 71034.54 | 2.344577
530.46 | 4.10507885 | 0.296555545 | 70217.13 | 2.337594
532.05 | 4.09780095 | 0.294067675 | 69419.98 | 2.330608
533.63 | 4.09067135 | 0.291647008 | 68644.69 | 2.323707
535.21 | 4.08368488 | 0.289290424 | 67889.01 | 2.316848
536.8 | 4.07683771 | 0.28699468 | 67150.77 | 2.309985
538.38 | 4.07012533 | 0.284757156 | 66431.7 | 2.303206
539.97 | 4.06354439 | 0.282575028 | 65728.51 | 2.296424
541.55 | 4.05709185 | 0.280445974 | 65042.96 | 2.289724
543.14 | 4.05076286 | 0.278367663 | 64371.95 | 2.283021
544.72 | 4.04455484 | 0.276338014 | 63717.24 | 2.276399
546.31 | 4.03846386 | 0.274355042 | 63075.9 | 2.269774
547.89 | 4.03248819 | 0.272416903 | 62449.69 | 2.263228
549.48 | 4.02662259 | 0.270521979 | 61835.85 | 2.256679
551.06 | 4.0208658 | 0.26866864 | 61236.13 | 2.250209
552.65 | 4.01521484 | 0.26685534 | 60647.84 | 2.243735
554.23 | 4.0096662 | 0.265080804 | 60072.8 | 2.237338
555.82 | 4.00421888 | 0.263343477 | 59508.37 | 2.230938
557.4 | 3.99886909 | 0.261642327 | 58956.36 | 2.224614
558.99 | 3.99361514 | 0.259975996 | 58414.26 | 2.218287
560.57 | 3.98845514 | 0.258343456 | 57883.83 | 2.212034
562.16 | 3.9833856 | 0.256743646 | 57362.68 | 2.205778
563.74 | 3.97840702 | 0.255175301 | 56852.48 | 2.199596
565.33 | 3.973515 | 0.253637632 | 56350.96 | 2.193409
566.91 | 3.96870928 | 0.252129562 | 55859.79 | 2.187296
568.5 | 3.96398727 | 0.250650139 | 55376.71 | 2.181179
570.09 | 3.95934822 | 0.249198436 | 54902.43 | 2.175095
571.67 | 3.95478949 | 0.247773559 | 54437.63 | 2.169084
573.26 | 3.95031062 | 0.246374607 | 53980.13 | 2.163067
574.85 | 3.94590985 | 0.245000675 | 53530.63 | 2.157084
576.43 | 3.94158436 | 0.243651041 | 53089.83 | 2.151172
578.02 | 3.93733531 | 0.242324602 | 52655.57 | 2.145254
579.61 | 3.93315981 | 0.241020715 | 52228.57 | 2.13937
581.19 | 3.92905739 | 0.239738454 | 51809.48 | 2.133554
582.78 | 3.92502606 | 0.23847704 | 51396.27 | 2.127733
584.37 | 3.92106456 | 0.237235662 | 50989.61 | 2.121943
585.96 | 3.91717328 | 0.236013414 | 50589.26 | 2.116185
587.54 | 3.91335001 | 0.234809553 | 50195.87 | 2.110495
589.13 | 3.909593 | 0.233623271 | 49807.48 | 2.104799
590.72 | 3.90590248 | 0.232453776 | 49424.76 | 2.099133
592.31 | 3.90227763 | 0.23130017 | 49047.46 | 2.093498
593.9 | 3.89871634 | 0.230161722 | 48675.39 | 2.087894
595.48 | 3.89521792 | 0.2290377 | 48309.15 | 2.082354
597.07 | 3.89178315 | 0.227927122 | 47946.88 | 2.076808
598.66 | 3.8884093 | 0.226829296 | 47589.22 | 2.071293
600.25 | 3.88509548 | 0.225743464 | 47235.95 | 2.065806
601.84 | 3.88184141 | 0.224668747 | 46886.87 | 2.060348
603.43 | 3.87864711 | 0.223604324 | 46541.77 | 2.054919
605.02 | 3.87551127 | 0.222549371 | 46200.46 | 2.049519
606.61 | 3.87243232 | 0.221503154 | 45862.74 | 2.044147
608.2 | 3.86940964 | 0.220464758 | 45528.4 | 2.038803
609.79 | 3.86644287 | 0.219433396 | 45197.26 | 2.033487
611.38 | 3.86353111 | 0.218408222 | 44869.1 | 2.028199
612.97 | 3.86067483 | 0.217388213 | 44543.71 | 2.022938
614.56 | 3.85787259 | 0.216372566 | 44220.9 | 2.017704
616.15 | 3.85512314 | 0.21536044 | 43900.46 | 2.012497
617.74 | 3.85242608 | 0.214350812 | 43582.19 | 2.007317
619.33 | 3.84978104 | 0.21334277 | 43265.87 | 2.002164
620.92 | 3.84718663 | 0.212335321 | 42951.29 | 1.997037
622.51 | 3.84464291 | 0.211327389 | 42638.22 | 1.991936
624.11 | 3.84214883 | 0.210317883 | 42325.75 | 1.986829
625.7 | 3.83970408 | 0.20930573 | 42015.02 | 1.98178
627.29 | 3.8373079 | 0.208289727 | 41705.1 | 1.976757
628.88 | 3.83495915 | 0.207268635 | 41395.72 | 1.971759
630.48 | 3.83265759 | 0.206241212 | 41085.99 | 1.966755
632.07 | 3.8304024 | 0.205206044 | 40776.94 | 1.961808
633.66 | 3.82819288 | 0.204161783 | 40467.63 | 1.956885
635.25 | 3.82602757 | 0.203106907 | 40157.78 | 1.951987
636.85 | 3.82390608 | 0.20203987 | 39846.44 | 1.947083
638.44 | 3.82182707 | 0.200959063 | 39534.58 | 1.942234
640.04 | 3.8197893 | 0.199862796 | 39220.62 | 1.937379
641.63 | 3.81779158 | 0.198749259 | 38905.45 | 1.932578
643.22 | 3.8158323 | 0.197616702 | 38588.13 | 1.927801
644.82 | 3.81390999 | 0.196463185 | 38267.7 | 1.923017
646.41 | 3.81202301 | 0.195286712 | 37944.97 | 1.918287
648.01 | 3.81016839 | 0.194085379 | 37618.44 | 1.913551
649.6 | 3.80834485 | 0.192857167 | 37288.89 | 1.908867
651.2 | 3.80654922 | 0.191600025 | 36954.8 | 1.904177
652.79 | 3.8047782 | 0.190312041 | 36616.97 | 1.899539
654.39 | 3.80302854 | 0.188991317 | 36273.95 | 1.894894
655.98 | 3.8012967 | 0.187636072 | 35926.54 | 1.890302
657.58 | 3.79958089 | 0.186243706 | 35573.18 | 1.885702
659.18 | 3.79787442 | 0.184813548 | 35214.33 | 1.881125
660.77 | 3.79617162 | 0.18334481 | 34850.41 | 1.876599
662.37 | 3.7944671 | 0.181837196 | 34480.35 | 1.872065
663.97 | 3.79275394 | 0.18029101 | 34104.78 | 1.867554
665.56 | 3.79102601 | 0.178707445 | 33724.47 | 1.863093
667.16 | 3.78927857 | 0.177086825 | 33338.49 | 1.858625
668.76 | 3.78750433 | 0.175432575 | 32948.04 | 1.854178
670.35 | 3.7856947 | 0.173749968 | 32554.63 | 1.84978
671.95 | 3.78384245 | 0.172044827 | 32158.39 | 1.845375
673.55 | 3.78194148 | 0.170324347 | 31761.17 | 1.840992
675.15 | 3.7799912 | 0.168593236 | 31363.86 | 1.836629
676.75 | 3.77798406 | 0.166862732 | 30968.54 | 1.832287
678.34 | 3.77591663 | 0.165144331 | 30577.78 | 1.827992
679.94 | 3.77378777 | 0.163449486 | 30192.75 | 1.82369
681.54 | 3.77160285 | 0.161785124 | 29815.14 | 1.819409
683.14 | 3.7693624 | 0.160163943 | 29447.25 | 1.815148
684.74 | 3.76707026 | 0.158598989 | 29091.38 | 1.810906
686.34 | 3.76473298 | 0.157099883 | 28749.23 | 1.806685
687.94 | 3.76236455 | 0.155667594 | 28420.86 | 1.802483
689.54 | 3.75996968 | 0.154315435 | 28108.62 | 1.7983
691.14 | 3.75755879 | 0.153049234 | 27813.44 | 1.794137
692.74 | 3.75514693 | 0.151864154 | 27534.34 | 1.789993
694.34 | 3.75274325 | 0.150764477 | 27271.97 | 1.785869
695.94 | 3.7503572 | 0.149752415 | 27026.62 | 1.781763
697.54 | 3.74800149 | 0.14881691 | 26796.17 | 1.777676
699.14 | 3.74568382 | 0.147956184 | 26580.22 | 1.773608
700.74 | 3.74340967 | 0.147169354 | 26378.5 | 1.769558
702.34 | 3.74118871 | 0.146438907 | 26187.78 | 1.765527
703.94 | 3.73902263 | 0.145764829 | 26007.99 | 1.761514
705.54 | 3.73691373 | 0.145142326 | 25838.19 | 1.757519
707.14 | 3.73486576 | 0.144552344 | 25674.94 | 1.753542
708.74 | 3.73287664 | 0.144001027 | 25519.27 | 1.749584
710.34 | 3.73094707 | 0.143475371 | 25368.85 | 1.745643
711.94 | 3.72907415 | 0.142969806 | 25222.64 | 1.74172
713.54 | 3.72725628 | 0.142487738 | 25081.23 | 1.737814
715.14 | 3.72549078 | 0.142011305 | 24941.44 | 1.733926
716.74 | 3.72377503 | 0.141552993 | 24805.45 | 1.730056
718.35 | 3.72210656 | 0.141099835 | 24670.62 | 1.726178
719.95 | 3.72048241 | 0.140656688 | 24538.48 | 1.722342
721.55 | 3.71890134 | 0.140221986 | 24408.4 | 1.718523
723.15 | 3.71736202 | 0.13980129 | 24281.33 | 1.71472
724.75 | 3.71586041 | 0.139377263 | 24154.24 | 1.710935
726.35 | 3.71439556 | 0.13895728 | 24028.41 | 1.707166
727.95 | 3.71297139 | 0.13855603 | 23906.36 | 1.703414
729.56 | 3.71158242 | 0.138156563 | 23784.84 | 1.699655
731.16 | 3.71023372 | 0.137773017 | 23666.9 | 1.695935
732.76 | 3.70892044 | 0.1373915 | 23549.83 | 1.692232
734.36 | 3.70764976 | 0.137027923 | 23436.34 | 1.688545
735.96 | 3.70641525 | 0.136666334 | 23323.67 | 1.684874
737.56 | 3.70522619 | 0.136322055 | 23214.45 | 1.681219
739.16 | 3.70407613 | 0.135980146 | 23106.1 | 1.67758
740.77 | 3.7029742 | 0.135653378 | 23000.48 | 1.673934
742.37 | 3.70191518 | 0.135329006 | 22896.03 | 1.670326
743.97 | 3.70090715 | 0.135015893 | 22793.92 | 1.666734
745.57 | 3.6999462 | 0.134704792 | 22692.6 | 1.663157
747.17 | 3.69903857 | 0.134399348 | 22592.66 | 1.659596
748.77 | 3.69818365 | 0.134095076 | 22493.34 | 1.656049
750.37 | 3.69738243 | 0.133789199 | 22394.18 | 1.652518
751.97 | 3.69664035 | 0.133483048 | 22295.4 | 1.649002
753.57 | 3.69595179 | 0.133166683 | 22195.33 | 1.645501
755.17 | 3.69532632 | 0.132845675 | 22094.91 | 1.642014
756.77 | 3.69475753 | 0.132509319 | 21992.38 | 1.638543
758.37 | 3.69425133 | 0.132159309 | 21888.01 | 1.635086
759.97 | 3.69380765 | 0.131790839 | 21781.03 | 1.631643
761.57 | 3.69342304 | 0.131397293 | 21670.37 | 1.628215
763.17 | 3.69310426 | 0.13097982 | 21556.23 | 1.624802
764.77 | 3.69284437 | 0.130529182 | 21437.12 | 1.621403
766.37 | 3.69264748 | 0.130044395 | 21312.91 | 1.618017
767.97 | 3.69251439 | 0.129521841 | 21183.05 | 1.614646
769.57 | 3.69243617 | 0.128952443 | 21046.07 | 1.611289
771.16 | 3.69242037 | 0.128336836 | 20902.42 | 1.607967
772.76 | 3.69246272 | 0.12766862 | 20750.53 | 1.604638
774.36 | 3.69255681 | 0.126941382 | 20589.7 | 1.601322
775.96 | 3.69270754 | 0.126153607 | 20419.73 | 1.598021
777.55 | 3.69290836 | 0.125299054 | 20239.93 | 1.594753
779.15 | 3.69315411 | 0.12437211 | 20048.95 | 1.591478
780.75 | 3.69344684 | 0.123370448 | 19846.72 | 1.588216
782.34 | 3.69378017 | 0.122288445 | 19632.68 | 1.584989
783.94 | 3.6941463 | 0.121120457 | 19405.48 | 1.581754
785.53 | 3.69454655 | 0.119864154 | 19165.32 | 1.578552
787.13 | 3.69497463 | 0.11851487 | 18911.07 | 1.575343
788.72 | 3.69541944 | 0.117066984 | 18642.37 | 1.572168
790.32 | 3.69588051 | 0.115518352 | 18358.52 | 1.568985
791.91 | 3.69635155 | 0.113865398 | 18059.49 | 1.565835
793.5 | 3.69682214 | 0.112104119 | 17744.52 | 1.562697
795.1 | 3.69728473 | 0.110231752 | 17413.04 | 1.559552
796.69 | 3.69773413 | 0.108246673 | 17065.34 | 1.55644
798.28 | 3.6981612 | 0.1061469 | 16700.97 | 1.55334
799.87 | 3.69855291 | 0.103930582 | 16319.75 | 1.550252
801.46 | 3.69890238 | 0.101597842 | 15921.8 | 1.547176
803.05 | 3.69920058 | 0.0991492529 | 15507.31 | 1.544113
804.64 | 3.69943655 | 0.0965860414 | 15076.56 | 1.541062
806.23 | 3.69959709 | 0.0939102538 | 14629.98 | 1.538023
807.82 | 3.69967246 | 0.0911254448 | 14168.2 | 1.534995
809.41 | 3.69965356 | 0.088236516 | 13692.08 | 1.53198
810.99 | 3.69952911 | 0.0852492229 | 13202.76 | 1.528995
812.58 | 3.69928784 | 0.0821707018 | 12701.08 | 1.526004
814.16 | 3.69891737 | 0.0790092586 | 12188.71 | 1.523042
815.75 | 3.6984116 | 0.0757748008 | 11666.95 | 1.520074
817.33 | 3.69776185 | 0.0724783441 | 11137.83 | 1.517135
818.92 | 3.69695986 | 0.0691319338 | 10602.95 | 1.514189
820.5 | 3.69599933 | 0.0657486659 | 10064.63 | 1.511274
822.08 | 3.69487318 | 0.0623426426 | 9524.907 | 1.508369
823.66 | 3.69358048 | 0.058928903 | 8986.075 | 1.505476
825.24 | 3.69211969 | 0.0555224938 | 8450.421 | 1.502593
826.82 | 3.69049031 | 0.0521389457 | 7920.287 | 1.499722
828.4 | 3.6886942 | 0.0487942556 | 7398.067 | 1.496861
829.98 | 3.68673453 | 0.0455033724 | 6885.977 | 1.494012
831.55 | 3.68461552 | 0.04228157 | 6386.345 | 1.491191
833.13 | 3.68234608 | 0.0391431078 | 5901.089 | 1.488363
834.7 | 3.67993485 | 0.0361012164 | 5432.266 | 1.485564
836.28 | 3.67739203 | 0.0331677728 | 4981.432 | 1.482757
837.85 | 3.67472866 | 0.0303538498 | 4550.27 | 1.479979
839.42 | 3.67195732 | 0.0276684661 | 4139.953 | 1.47721
840.99 | 3.66909141 | 0.0251195261 | 3751.546 | 1.474453
842.56 | 3.66614331 | 0.0227125671 | 3385.751 | 1.471705
844.13 | 3.66312803 | 0.0204519274 | 3043.088 | 1.468968
845.7 | 3.66006049 | 0.0183401786 | 2723.81 | 1.466241
847.26 | 3.65695434 | 0.0163780667 | 2427.927 | 1.463541
848.83 | 3.65382344 | 0.0145647519 | 2155.123 | 1.460834
850.39 | 3.65068027 | 0.0128979277 | 1904.984 | 1.458154
851.95 | 3.64753761 | 0.011373957 | 1676.823 | 1.455484
853.52 | 3.64440658 | 0.00998812214 | 1469.805 | 1.452807
855.08 | 3.64129786 | 0.00873467681 | 1283.009 | 1.450157
856.63 | 3.63822018 | 0.00760683246 | 1115.322 | 1.447533
858.19 | 3.63518206 | 0.00659746978 | 965.5696 | 1.444901
859.75 | 3.63219004 | 0.00569885224 | 832.5395 | 1.44228
861.3 | 3.62925018 | 0.00490301974 | 714.9881 | 1.439684
862.86 | 3.6263671 | 0.00420174072 | 611.6156 | 1.437081
864.41 | 3.62354508 | 0.00358702727 | 521.2002 | 1.434504
865.96 | 3.62078604 | 0.00305081946 | 442.4949 | 1.431937
867.51 | 3.61809212 | 0.0025854269 | 374.3238 | 1.429378
869.05 | 3.61546432 | 0.00218350282 | 315.5721 | 1.426845
870.6 | 3.61290268 | 0.0018379767 | 265.1618 | 1.424305
872.14 | 3.61040731 | 0.00154239291 | 222.1255 | 1.42179
873.69 | 3.60797648 | 0.0012906321 | 185.5388 | 1.419268
875.23 | 3.60560952 | 0.00107717247 | 154.5798 | 1.41677
876.77 | 3.60330458 | 0.000896971884 | 128.494 | 1.414282
878.3 | 3.60105945 | 0.00074545708 | 106.603 | 1.411818
879.84 | 3.59887256 | 0.000618588825 | 88.30555 | 1.409347
881.37 | 3.59674109 | 0.000512742389 | 73.06857 | 1.406901
882.91 | 3.59466304 | 0.000424757354 | 60.42465 | 1.404447
884.44 | 3.59263575 | 0.000351855202 | 49.96723 | 1.402017
885.97 | 3.59065762 | 0.00029163793 | 41.3442 | 1.399596
887.49 | 3.58872536 | 0.000242024314 | 34.25194 | 1.397199
889.02 | 3.58683742 | 0.000201246503 | 28.43194 | 1.394794
890.54 | 3.58499129 | 0.000167793355 | 23.66524 | 1.392414
892.06 | 3.58318521 | 0.000140388362 | 19.76636 | 1.390041
893.58 | 3.58141711 | 0.000117956028 | 16.57969 | 1.387677
895.1 | 3.5796852 | 9.95992635e-05 | 13.97572 | 1.38532
896.61 | 3.57798765 | 8.45710257e-05 | 11.84698 | 1.382987
898.13 | 3.57632281 | 7.22543777e-05 | 10.10449 | 1.380646
899.64 | 3.57468946 | 6.21396111e-05 | 8.675398 | 1.378329
901.14 | 3.57308572 | 5.38102179e-05 | 7.500015 | 1.376035
902.65 | 3.57151031 | 4.69250646e-05 | 6.529428 | 1.373733
904.15 | 3.56996228 | 4.12082327e-05 | 5.724442 | 1.371454
905.66 | 3.56844043 | 3.64359475e-05 | 5.053061 | 1.369167
907.15 | 3.56694382 | 3.2427094e-05 | 4.489713 | 1.366918
908.65 | 3.56547139 | 2.90368808e-05 | 4.013682 | 1.364662
910.15 | 3.56402242 | 2.6148466e-05 | 3.608468 | 1.362413
911.64 | 3.56259592 | 2.3668303e-05 | 3.260869 | 1.360186
913.13 | 3.56119137 | 2.15220526e-05 | 2.960334 | 1.357967
914.62 | 3.55980758 | 1.96499092e-05 | 2.69842 | 1.355754
916.1 | 3.55844417 | 1.8004346e-05 | 2.468449 | 1.353564
917.58 | 3.55710055 | 1.65473008e-05 | 2.265024 | 1.351381
919.06 | 3.55577528 | 1.52481217e-05 | 2.083829 | 1.349205
920.54 | 3.55446853 | 1.40825392e-05 | 1.921445 | 1.347035
922.01 | 3.55317979 | 1.30309579e-05 | 1.775131 | 1.344888
923.48 | 3.55190865 | 1.20773695e-05 | 1.64261 | 1.342747
924.95 | 3.55065458 | 1.12089051e-05 | 1.52207 | 1.340613
926.42 | 3.54941741 | 1.0414889e-05 | 1.412005 | 1.338486
927.88 | 3.54819632 | 9.68658179e-06 | 1.311198 | 1.33638
929.34 | 3.54699062 | 9.01657136e-06 | 1.218587 | 1.33428
930.8 | 3.54579989 | 8.39876946e-06 | 1.133311 | 1.332187
932.25 | 3.5446243 | 7.82810427e-06 | 1.054663 | 1.330115
933.7 | 3.54346355 | 7.29999591e-06 | 0.9819851 | 1.32805
935.15 | 3.54231723 | 6.81057695e-06 | 0.9147286 | 1.32599
936.59 | 3.54118541 | 6.35656911e-06 | 0.8524382 | 1.323952
938.03 | 3.54006677 | 5.93488966e-06 | 0.7946677 | 1.321919
939.47 | 3.53896133 | 5.54296735e-06 | 0.7410526 | 1.319893
940.91 | 3.537869 | 5.17840367e-06 | 0.6912537 | 1.317873
942.34 | 3.53678985 | 4.8391262e-06 | 0.644984 | 1.315873
943.77 | 3.53572361 | 4.52321374e-06 | 0.6019641 | 1.313879
945.19 | 3.53467003 | 4.22890776e-06 | 0.5619514 | 1.311906
946.61 | 3.53362784 | 3.95463726e-06 | 0.5247171 | 1.309938
948.03 | 3.53259765 | 3.69893405e-06 | 0.4900542 | 1.307975
949.45 | 3.53157944 | 3.46048691e-06 | 0.4577778 | 1.306019
950.86 | 3.53057309 | 3.23803899e-06 | 0.4277156 | 1.304083
952.26 | 3.52957837 | 3.0305218e-06 | 0.399716 | 1.302165
953.67 | 3.52859375 | 2.83680678e-06 | 0.3736124 | 1.30024
955.07 | 3.52762038 | 2.656002e-06 | 0.3492873 | 1.298334
956.46 | 3.52665819 | 2.48718007e-06 | 0.3266104 | 1.296447
957.86 | 3.52570697 | 2.32951989e-06 | 0.3054598 | 1.294552
959.25 | 3.52476564 | 2.18224989e-06 | 0.2857343 | 1.292677
960.63 | 3.52383442 | 2.04464271e-06 | 0.267332 | 1.29082
962.01 | 3.52291357 | 1.91609727e-06 | 0.2501656 | 1.288968
963.39 | 3.52200334 | 1.79592098e-06 | 0.2341395 | 1.287122
964.76 | 3.52110235 | 1.68358416e-06 | 0.2191821 | 1.285294
966.13 | 3.52021065 | 1.5785748e-06 | 0.2052198 | 1.283471
967.49 | 3.51932905 | 1.48037539e-06 | 0.192183 | 1.281667
968.85 | 3.51845754 | 1.38856324e-06 | 0.1800109 | 1.279868
970.21 | 3.51759424 | 1.30267101e-06 | 0.1686392 | 1.278074
971.56 | 3.51674028 | 1.22230131e-06 | 0.158015 | 1.276298
972.91 | 3.51589597 | 1.14712748e-06 | 0.148091 | 1.274527
974.25 | 3.51506063 | 1.07675448e-06 | 0.1388148 | 1.272774
975.59 | 3.51423341 | 1.01093035e-06 | 0.1301498 | 1.271026
976.92 | 3.51341515 | 9.49276482e-07 | 0.1220459 | 1.269295
978.25 | 3.51260639 | 8.91557983e-07 | 0.1144694 | 1.26757
979.58 | 3.5118049 | 8.37514279e-07 | 0.1073846 | 1.265849
980.89 | 3.51101218 | 7.86880906e-07 | 0.1007577 | 1.264158
982.21 | 3.51022843 | 7.39481537e-07 | 0.09456112 | 1.262459
983.52 | 3.5094523 | 6.95052169e-07 | 0.08876134 | 1.260778
984.83 | 3.50868408 | 6.53437503e-07 | 0.08333596 | 1.259101
986.13 | 3.50792463 | 6.14430405e-07 | 0.0782579 | 1.257441
987.42 | 3.5071728 | 5.7786005e-07 | 0.0735039 | 1.255798
988.71 | 3.50642832 | 5.43550056e-07 | 0.06904946 | 1.254159
990 | 3.50569253 | 5.1142531e-07 | 0.06488386 | 1.252525