## Sheet1
250.06 | 75 | 34.073 | 84.579
251.65 | 75 | 33.558 | 85.634
253.25 | 75 | 33.008 | 86.593
254.84 | 75 | 32.429 | 87.438
256.44 | 75 | 31.836 | 88.161
258.04 | 75 | 31.24 | 88.755
259.63 | 75 | 30.654 | 89.219
261.23 | 75 | 30.092 | 89.568
262.83 | 75 | 29.563 | 89.825
264.43 | 75 | 29.074 | 90.022
266.03 | 75 | 28.622 | 90.192
267.63 | 75 | 28.199 | 90.366
269.22 | 75 | 27.795 | 90.562
270.82 | 75 | 27.394 | 90.783
272.42 | 75 | 26.989 | 91.021
274.02 | 75 | 26.563 | 91.253
275.62 | 75 | 26.123 | 91.459
277.22 | 75 | 25.671 | 91.611
278.82 | 75 | 25.213 | 91.694
280.42 | 75 | 24.754 | 91.688
282.02 | 75 | 24.303 | 91.59
283.62 | 75 | 23.867 | 91.393
285.22 | 75 | 23.453 | 91.105
286.82 | 75 | 23.065 | 90.73
288.42 | 75 | 22.709 | 90.286
290.03 | 75 | 22.387 | 89.78
291.63 | 75 | 22.1 | 89.233
293.23 | 75 | 21.848 | 88.659
294.83 | 75 | 21.629 | 88.075
296.43 | 75 | 21.442 | 87.489
298.03 | 75 | 21.284 | 86.916
299.63 | 75 | 21.152 | 86.364
301.23 | 75 | 21.042 | 85.84
302.84 | 75 | 20.953 | 85.35
304.44 | 75 | 20.881 | 84.893
306.04 | 75 | 20.824 | 84.476
307.64 | 75 | 20.778 | 84.098
309.24 | 75 | 20.743 | 83.758
310.84 | 75 | 20.716 | 83.455
312.44 | 75 | 20.696 | 83.186
314.05 | 75 | 20.682 | 82.951
315.65 | 75 | 20.672 | 82.748
317.25 | 75 | 20.665 | 82.575
318.85 | 75 | 20.662 | 82.429
320.45 | 75 | 20.661 | 82.309
322.05 | 75 | 20.662 | 82.214
323.65 | 75 | 20.665 | 82.14
325.25 | 75 | 20.67 | 82.087
326.85 | 75 | 20.677 | 82.056
328.45 | 75 | 20.685 | 82.044
330.05 | 75 | 20.695 | 82.051
331.66 | 75 | 20.706 | 82.076
333.26 | 75 | 20.718 | 82.117
334.86 | 75 | 20.732 | 82.177
336.46 | 75 | 20.747 | 82.254
338.06 | 75 | 20.763 | 82.348
339.66 | 75 | 20.78 | 82.461
341.26 | 75 | 20.799 | 82.59
342.86 | 75 | 20.818 | 82.737
344.46 | 75 | 20.838 | 82.903
346.05 | 75 | 20.859 | 83.085
347.65 | 75 | 20.881 | 83.287
349.25 | 75 | 20.902 | 83.507
350.85 | 75 | 20.924 | 83.745
352.45 | 75 | 20.946 | 84.002
354.05 | 75 | 20.967 | 84.279
355.65 | 75 | 20.987 | 84.575
357.25 | 75 | 21.007 | 84.891
358.84 | 75 | 21.025 | 85.226
360.44 | 75 | 21.042 | 85.579
362.04 | 75 | 21.057 | 85.95
363.64 | 75 | 21.069 | 86.338
365.24 | 75 | 21.079 | 86.742
366.83 | 75 | 21.087 | 87.16
368.43 | 75 | 21.094 | 87.592
370.03 | 75 | 21.1 | 88.036
371.62 | 75 | 21.107 | 88.494
373.22 | 75 | 21.115 | 88.971
374.82 | 75 | 21.126 | 89.474
376.41 | 75 | 21.138 | 90.01
378.01 | 75 | 21.15 | 90.589
379.6 | 75 | 21.159 | 91.216
381.2 | 75 | 21.16 | 91.894
382.79 | 75 | 21.149 | 92.618
384.39 | 75 | 21.122 | 93.382
385.99 | 75 | 21.078 | 94.176
387.58 | 75 | 21.014 | 94.989
389.17 | 75 | 20.931 | 95.808
390.77 | 75 | 20.83 | 96.626
392.36 | 75 | 20.712 | 97.433
393.96 | 75 | 20.58 | 98.224
395.55 | 75 | 20.437 | 98.988
397.14 | 75 | 20.288 | 99.735
398.74 | 75 | 20.128 | 100.47
400.33 | 75 | 19.961 | 101.18
401.92 | 75 | 19.786 | 101.87
403.52 | 75 | 19.608 | 102.54
405.11 | 75 | 19.427 | 103.17
406.7 | 75 | 19.245 | 103.78
408.29 | 75 | 19.064 | 104.37
409.89 | 75 | 18.887 | 104.94
411.48 | 75 | 18.713 | 105.5
413.07 | 75 | 18.545 | 106.06
414.66 | 75 | 18.382 | 106.62
416.25 | 75 | 18.224 | 107.19
417.84 | 75 | 18.07 | 107.79
419.43 | 75 | 17.916 | 108.43
421.02 | 75 | 17.758 | 109.1
422.61 | 75 | 17.592 | 109.83
424.2 | 75 | 17.413 | 110.59
425.79 | 75 | 17.218 | 111.39
427.38 | 75 | 17.003 | 112.2
428.97 | 75 | 16.766 | 113.02
430.56 | 75 | 16.508 | 113.82
432.15 | 75 | 16.229 | 114.58
433.74 | 75 | 15.932 | 115.25
435.33 | 75 | 15.623 | 115.88
436.92 | 75 | 15.306 | 116.43
438.51 | 75 | 14.984 | 116.89
440.1 | 75 | 14.664 | 117.26
441.69 | 75 | 14.348 | 117.53
443.27 | 75 | 14.041 | 117.72
444.86 | 75 | 13.744 | 117.83
446.45 | 75 | 13.46 | 117.87
448.04 | 75 | 13.189 | 117.85
449.62 | 75 | 12.933 | 117.77
451.21 | 75 | 12.69 | 117.65
452.8 | 75 | 12.462 | 117.49
454.39 | 75 | 12.246 | 117.31
455.97 | 75 | 12.042 | 117.1
457.56 | 75 | 11.85 | 116.88
459.15 | 75 | 11.667 | 116.64
460.73 | 75 | 11.494 | 116.4
462.32 | 75 | 11.33 | 116.16
463.91 | 75 | 11.173 | 115.91
465.49 | 75 | 11.023 | 115.66
467.08 | 75 | 10.879 | 115.4
468.66 | 75 | 10.741 | 115.15
470.25 | 75 | 10.607 | 114.9
471.84 | 75 | 10.479 | 114.65
473.42 | 75 | 10.354 | 114.4
475.01 | 75 | 10.233 | 114.16
476.59 | 75 | 10.116 | 113.91
478.18 | 75 | 10.002 | 113.65
479.76 | 75 | 9.8917 | 113.4
481.35 | 75 | 9.7842 | 113.15
482.93 | 75 | 9.6796 | 112.9
484.52 | 75 | 9.5778 | 112.64
486.1 | 75 | 9.4788 | 112.39
487.69 | 75 | 9.3824 | 112.13
489.27 | 75 | 9.2885 | 111.87
490.86 | 75 | 9.1971 | 111.61
492.44 | 75 | 9.1081 | 111.35
494.03 | 75 | 9.0214 | 111.09
495.61 | 75 | 8.937 | 110.83
497.19 | 75 | 8.8547 | 110.56
498.78 | 75 | 8.7746 | 110.3
500.36 | 75 | 8.6965 | 110.04
501.95 | 75 | 8.6204 | 109.77
503.53 | 75 | 8.5461 | 109.51
505.12 | 75 | 8.4737 | 109.25
506.7 | 75 | 8.403 | 108.98
508.28 | 75 | 8.334 | 108.72
509.87 | 75 | 8.2666 | 108.46
511.45 | 75 | 8.2008 | 108.2
513.04 | 75 | 8.1365 | 107.94
514.62 | 75 | 8.0736 | 107.68
516.2 | 75 | 8.0121 | 107.42
517.79 | 75 | 7.952 | 107.16
519.37 | 75 | 7.8932 | 106.91
520.96 | 75 | 7.8356 | 106.65
522.54 | 75 | 7.7793 | 106.4
524.12 | 75 | 7.7241 | 106.14
525.71 | 75 | 7.67 | 105.89
527.29 | 75 | 7.617 | 105.64
528.88 | 75 | 7.565 | 105.39
530.46 | 75 | 7.5141 | 105.14
532.05 | 75 | 7.4641 | 104.89
533.63 | 75 | 7.4151 | 104.65
535.21 | 75 | 7.367 | 104.4
536.8 | 75 | 7.3198 | 104.16
538.38 | 75 | 7.2735 | 103.91
539.97 | 75 | 7.2281 | 103.67
541.55 | 75 | 7.1835 | 103.43
543.14 | 75 | 7.1397 | 103.19
544.72 | 75 | 7.0968 | 102.95
546.31 | 75 | 7.0545 | 102.71
547.89 | 75 | 7.0131 | 102.48
549.48 | 75 | 6.9724 | 102.24
551.06 | 75 | 6.9324 | 102.01
552.65 | 75 | 6.8931 | 101.77
554.23 | 75 | 6.8545 | 101.54
555.82 | 75 | 6.8165 | 101.31
557.4 | 75 | 6.7792 | 101.08
558.99 | 75 | 6.7426 | 100.85
560.57 | 75 | 6.7066 | 100.63
562.16 | 75 | 6.6711 | 100.4
563.74 | 75 | 6.6363 | 100.18
565.33 | 75 | 6.6021 | 99.956
566.91 | 75 | 6.5684 | 99.735
568.5 | 75 | 6.5353 | 99.515
570.09 | 75 | 6.5027 | 99.295
571.67 | 75 | 6.4707 | 99.078
573.26 | 75 | 6.4392 | 98.863
574.85 | 75 | 6.4081 | 98.649
576.43 | 75 | 6.3776 | 98.437
578.02 | 75 | 6.3475 | 98.227
579.61 | 75 | 6.3179 | 98.019
581.19 | 75 | 6.2887 | 97.812
582.78 | 75 | 6.26 | 97.607
584.37 | 75 | 6.2316 | 97.404
585.96 | 75 | 6.2037 | 97.203
587.54 | 75 | 6.1762 | 97.004
589.13 | 75 | 6.1491 | 96.806
590.72 | 75 | 6.1223 | 96.611
592.31 | 75 | 6.0959 | 96.417
593.9 | 75 | 6.0699 | 96.225
595.48 | 75 | 6.0442 | 96.035
597.07 | 75 | 6.0188 | 95.847
598.66 | 75 | 5.9938 | 95.661
600.25 | 75 | 5.969 | 95.477
601.84 | 75 | 5.9446 | 95.295
603.43 | 75 | 5.9204 | 95.115
605.02 | 75 | 5.8965 | 94.937
606.61 | 75 | 5.8728 | 94.761
608.2 | 75 | 5.8494 | 94.587
609.79 | 75 | 5.8263 | 94.415
611.38 | 75 | 5.8033 | 94.245
612.97 | 75 | 5.7806 | 94.077
614.56 | 75 | 5.7581 | 93.911
616.15 | 75 | 5.7357 | 93.748
617.74 | 75 | 5.7136 | 93.586
619.33 | 75 | 5.6916 | 93.426
620.92 | 75 | 5.6698 | 93.268
622.51 | 75 | 5.6482 | 93.112
624.11 | 75 | 5.6267 | 92.958
625.7 | 75 | 5.6053 | 92.806
627.29 | 75 | 5.584 | 92.656
628.88 | 75 | 5.5629 | 92.508
630.48 | 75 | 5.5419 | 92.362
632.07 | 75 | 5.521 | 92.218
633.66 | 75 | 5.5001 | 92.075
635.25 | 75 | 5.4794 | 91.934
636.85 | 75 | 5.4587 | 91.795
638.44 | 75 | 5.438 | 91.658
640.04 | 75 | 5.4175 | 91.522
641.63 | 75 | 5.3969 | 91.388
643.22 | 75 | 5.3764 | 91.256
644.82 | 75 | 5.3559 | 91.125
646.41 | 75 | 5.3354 | 90.996
648.01 | 75 | 5.3149 | 90.868
649.6 | 75 | 5.2943 | 90.741
651.2 | 75 | 5.2738 | 90.615
652.79 | 75 | 5.2532 | 90.491
654.39 | 75 | 5.2326 | 90.367
655.98 | 75 | 5.2119 | 90.244
657.58 | 75 | 5.1911 | 90.122
659.18 | 75 | 5.1702 | 90
660.77 | 75 | 5.1493 | 89.878
662.37 | 75 | 5.1282 | 89.757
663.97 | 75 | 5.107 | 89.635
665.56 | 75 | 5.0857 | 89.513
667.16 | 75 | 5.0643 | 89.39
668.76 | 75 | 5.0427 | 89.266
670.35 | 75 | 5.021 | 89.14
671.95 | 75 | 4.9991 | 89.013
673.55 | 75 | 4.977 | 88.883
675.15 | 75 | 4.9549 | 88.749
676.75 | 75 | 4.9326 | 88.612
678.34 | 75 | 4.9102 | 88.47
679.94 | 75 | 4.8878 | 88.323
681.54 | 75 | 4.8654 | 88.17
683.14 | 75 | 4.8431 | 88.01
684.74 | 75 | 4.821 | 87.843
686.34 | 75 | 4.7991 | 87.668
687.94 | 75 | 4.7778 | 87.487
689.54 | 75 | 4.7569 | 87.298
691.14 | 75 | 4.7367 | 87.104
692.74 | 75 | 4.7173 | 86.905
694.34 | 75 | 4.6986 | 86.703
695.94 | 75 | 4.6808 | 86.499
697.54 | 75 | 4.6639 | 86.295
699.14 | 75 | 4.6478 | 86.095
700.74 | 75 | 4.6324 | 85.899
702.34 | 75 | 4.6178 | 85.711
703.94 | 75 | 4.6037 | 85.535
705.54 | 75 | 4.5896 | 85.378
707.14 | 75 | 4.5736 | 85.239
708.74 | 75 | 4.5553 | 85.081
710.34 | 75 | 4.5372 | 84.893
711.94 | 75 | 4.5203 | 84.689
713.54 | 75 | 4.5046 | 84.478
715.14 | 75 | 4.4901 | 84.266
716.74 | 75 | 4.4765 | 84.054
718.35 | 75 | 4.4638 | 83.844
719.95 | 75 | 4.4519 | 83.639
721.55 | 75 | 4.4407 | 83.438
723.15 | 75 | 4.4302 | 83.242
724.75 | 75 | 4.4202 | 83.053
726.35 | 75 | 4.4107 | 82.87
727.95 | 75 | 4.4017 | 82.694
729.56 | 75 | 4.393 | 82.526
731.16 | 75 | 4.3847 | 82.364
732.76 | 75 | 4.3766 | 82.211
734.36 | 75 | 4.3687 | 82.065
735.96 | 75 | 4.361 | 81.926
737.56 | 75 | 4.3535 | 81.796
739.16 | 75 | 4.346 | 81.674
740.77 | 75 | 4.3385 | 81.559
742.37 | 75 | 4.331 | 81.452
743.97 | 75 | 4.3235 | 81.352
745.57 | 75 | 4.3158 | 81.26
747.17 | 75 | 4.3081 | 81.176
748.77 | 75 | 4.3002 | 81.098
750.37 | 75 | 4.2921 | 81.027
751.97 | 75 | 4.2839 | 80.964
753.57 | 75 | 4.2753 | 80.906
755.17 | 75 | 4.2666 | 80.855
756.77 | 75 | 4.2575 | 80.811
758.37 | 75 | 4.2481 | 80.772
759.97 | 75 | 4.2384 | 80.738
761.57 | 75 | 4.2283 | 80.71
763.17 | 75 | 4.2179 | 80.687
764.77 | 75 | 4.2071 | 80.669
766.37 | 75 | 4.1958 | 80.656
767.97 | 75 | 4.1842 | 80.647
769.57 | 75 | 4.1721 | 80.642
771.16 | 75 | 4.1596 | 80.641
772.76 | 75 | 4.1466 | 80.644
774.36 | 75 | 4.1332 | 80.65
775.96 | 75 | 4.1192 | 80.659
777.55 | 75 | 4.1048 | 80.671
779.15 | 75 | 4.0898 | 80.686
780.75 | 75 | 4.0744 | 80.703
782.34 | 75 | 4.0583 | 80.722
783.94 | 75 | 4.0418 | 80.743
785.53 | 75 | 4.0247 | 80.765
787.13 | 75 | 4.007 | 80.788
788.72 | 75 | 3.9887 | 80.812
790.32 | 75 | 3.9698 | 80.837
791.91 | 75 | 3.9503 | 80.861
793.5 | 75 | 3.9302 | 80.885
795.1 | 75 | 3.9094 | 80.907
796.69 | 75 | 3.888 | 80.929
798.28 | 75 | 3.866 | 80.949
799.87 | 75 | 3.8432 | 80.966
801.46 | 75 | 3.8198 | 80.98
803.05 | 75 | 3.7958 | 80.99
804.64 | 75 | 3.771 | 80.996
806.23 | 75 | 3.7455 | 80.996
807.82 | 75 | 3.7193 | 80.991
809.41 | 75 | 3.6923 | 80.979
810.99 | 75 | 3.6646 | 80.958
812.58 | 75 | 3.6362 | 80.928
814.16 | 75 | 3.607 | 80.887
815.75 | 75 | 3.5771 | 80.834
817.33 | 75 | 3.5464 | 80.768
818.92 | 75 | 3.515 | 80.685
820.5 | 75 | 3.4829 | 80.584
822.08 | 75 | 3.4501 | 80.462
823.66 | 75 | 3.4167 | 80.316
825.24 | 75 | 3.3828 | 80.144
826.82 | 75 | 3.3483 | 79.941
828.4 | 75 | 3.3135 | 79.703
829.98 | 75 | 3.2784 | 79.424
831.55 | 75 | 3.2434 | 79.093
833.13 | 75 | 3.2092 | 78.698
834.7 | 75 | 3.1777 | 78.241
836.28 | 75 | 3.1499 | 77.754
837.85 | 75 | 3.1249 | 77.271
839.42 | 75 | 3.1012 | 76.793
840.99 | 75 | 3.0783 | 76.307
842.56 | 75 | 3.0564 | 75.808
844.13 | 75 | 3.0356 | 75.294
845.7 | 75 | 3.0161 | 74.765
847.26 | 75 | 2.998 | 74.222
848.83 | 75 | 2.9813 | 73.668
850.39 | 75 | 2.9662 | 73.105
851.95 | 75 | 2.9527 | 72.537
853.52 | 75 | 2.9406 | 71.967
855.08 | 75 | 2.9301 | 71.398
856.63 | 75 | 2.9211 | 70.833
858.19 | 75 | 2.9134 | 70.275
859.75 | 75 | 2.907 | 69.726
861.3 | 75 | 2.9018 | 69.188
862.86 | 75 | 2.8976 | 68.663
864.41 | 75 | 2.8943 | 68.151
865.96 | 75 | 2.8918 | 67.655
867.51 | 75 | 2.8901 | 67.173
869.05 | 75 | 2.8889 | 66.706
870.6 | 75 | 2.8882 | 66.255
872.14 | 75 | 2.8879 | 65.818
873.69 | 75 | 2.888 | 65.394
875.23 | 75 | 2.8883 | 64.985
876.77 | 75 | 2.8889 | 64.587
878.3 | 75 | 2.8896 | 64.202
879.84 | 75 | 2.8904 | 63.827
881.37 | 75 | 2.8914 | 63.463
882.91 | 75 | 2.8924 | 63.109
884.44 | 75 | 2.8934 | 62.763
885.97 | 75 | 2.8945 | 62.426
887.49 | 75 | 2.8957 | 62.097
889.02 | 75 | 2.8968 | 61.774
890.54 | 75 | 2.898 | 61.459
892.06 | 75 | 2.8992 | 61.15
893.58 | 75 | 2.9004 | 60.847
895.1 | 75 | 2.9017 | 60.55
896.61 | 75 | 2.9029 | 60.258
898.13 | 75 | 2.9041 | 59.971
899.64 | 75 | 2.9054 | 59.689
901.14 | 75 | 2.9066 | 59.412
902.65 | 75 | 2.9079 | 59.139
904.15 | 75 | 2.9091 | 58.87
905.66 | 75 | 2.9104 | 58.606
907.15 | 75 | 2.9117 | 58.345
908.65 | 75 | 2.913 | 58.088
910.15 | 75 | 2.9142 | 57.835
911.64 | 75 | 2.9155 | 57.586
913.13 | 75 | 2.9168 | 57.34
914.62 | 75 | 2.9181 | 57.098
916.1 | 75 | 2.9194 | 56.858
917.58 | 75 | 2.9208 | 56.622
919.06 | 75 | 2.9221 | 56.389
920.54 | 75 | 2.9234 | 56.159
922.01 | 75 | 2.9247 | 55.932
923.48 | 75 | 2.9261 | 55.708
924.95 | 75 | 2.9274 | 55.487
926.42 | 75 | 2.9288 | 55.268
927.88 | 75 | 2.9301 | 55.052
929.34 | 75 | 2.9315 | 54.839
930.8 | 75 | 2.9328 | 54.628
932.25 | 75 | 2.9553 | 53.665
933.7 | 75 | 2.9566 | 53.466
935.15 | 75 | 2.958 | 53.269
936.59 | 75 | 2.9594 | 53.075
938.03 | 75 | 2.9607 | 52.882
939.47 | 75 | 2.9621 | 52.692
940.91 | 75 | 2.9635 | 52.504
942.34 | 75 | 2.9649 | 52.318
943.77 | 75 | 2.9662 | 52.134
945.19 | 75 | 2.9676 | 51.952
946.61 | 75 | 2.969 | 51.773
948.03 | 75 | 2.9704 | 51.595
949.45 | 75 | 2.9717 | 51.419
950.86 | 75 | 2.9731 | 51.244
952.26 | 75 | 2.9745 | 51.072
953.67 | 75 | 2.9759 | 50.902
955.07 | 75 | 2.9772 | 50.733
956.46 | 75 | 2.9786 | 50.566
957.86 | 75 | 2.98 | 50.401
959.25 | 75 | 2.9814 | 50.238
960.63 | 75 | 2.9827 | 50.076
962.01 | 75 | 2.9841 | 49.916
963.39 | 75 | 2.9855 | 49.758
964.76 | 75 | 2.9868 | 49.601
966.13 | 75 | 2.9882 | 49.446
967.49 | 75 | 2.9895 | 49.292
968.85 | 75 | 2.9909 | 49.14
970.21 | 75 | 2.9923 | 48.99
971.56 | 75 | 2.9936 | 48.841
972.91 | 75 | 2.995 | 48.694
974.25 | 75 | 2.9963 | 48.548
975.59 | 75 | 2.9976 | 48.404
976.92 | 75 | 2.999 | 48.261
978.25 | 75 | 3.0003 | 48.119
979.58 | 75 | 3.0016 | 47.979
980.89 | 75 | 3.003 | 47.841
982.21 | 75 | 3.0043 | 47.704
983.52 | 75 | 3.0056 | 47.568
984.83 | 75 | 3.0069 | 47.434
986.13 | 75 | 3.0083 | 47.3
987.42 | 75 | 3.0096 | 47.169
988.71 | 75 | 3.0109 | 47.038
990 | 75 | 3.0122 | 46.909