## Sheet1
250.06 | 75 | 34.3 | 84.477
251.65 | 75 | 33.798 | 85.597
253.25 | 75 | 33.255 | 86.631
254.84 | 75 | 32.675 | 87.559
256.44 | 75 | 32.073 | 88.368
258.04 | 75 | 31.459 | 89.046
259.63 | 75 | 30.845 | 89.584
261.23 | 75 | 30.249 | 89.993
262.83 | 75 | 29.681 | 90.286
264.43 | 75 | 29.153 | 90.494
266.03 | 75 | 28.664 | 90.652
267.63 | 75 | 28.211 | 90.794
269.22 | 75 | 27.785 | 90.947
270.82 | 75 | 27.37 | 91.12
272.42 | 75 | 26.957 | 91.313
274.02 | 75 | 26.527 | 91.505
275.62 | 75 | 26.086 | 91.677
277.22 | 75 | 25.634 | 91.801
278.82 | 75 | 25.177 | 91.858
280.42 | 75 | 24.72 | 91.829
282.02 | 75 | 24.271 | 91.709
283.62 | 75 | 23.837 | 91.491
285.22 | 75 | 23.426 | 91.184
286.82 | 75 | 23.043 | 90.791
288.42 | 75 | 22.692 | 90.331
290.03 | 75 | 22.376 | 89.811
291.63 | 75 | 22.095 | 89.254
293.23 | 75 | 21.849 | 88.672
294.83 | 75 | 21.636 | 88.083
296.43 | 75 | 21.455 | 87.497
298.03 | 75 | 21.303 | 86.925
299.63 | 75 | 21.177 | 86.378
301.23 | 75 | 21.073 | 85.862
302.84 | 75 | 20.988 | 85.381
304.44 | 75 | 20.92 | 84.936
306.04 | 75 | 20.866 | 84.531
307.64 | 75 | 20.824 | 84.166
309.24 | 75 | 20.791 | 83.842
310.84 | 75 | 20.766 | 83.554
312.44 | 75 | 20.747 | 83.301
314.05 | 75 | 20.733 | 83.083
315.65 | 75 | 20.723 | 82.895
317.25 | 75 | 20.716 | 82.738
318.85 | 75 | 20.711 | 82.609
320.45 | 75 | 20.708 | 82.505
322.05 | 75 | 20.707 | 82.425
323.65 | 75 | 20.707 | 82.365
325.25 | 75 | 20.709 | 82.326
326.85 | 75 | 20.712 | 82.307
328.45 | 75 | 20.716 | 82.306
330.05 | 75 | 20.721 | 82.324
331.66 | 75 | 20.727 | 82.358
333.26 | 75 | 20.734 | 82.408
334.86 | 75 | 20.742 | 82.475
336.46 | 75 | 20.751 | 82.557
338.06 | 75 | 20.761 | 82.656
339.66 | 75 | 20.773 | 82.771
341.26 | 75 | 20.785 | 82.902
342.86 | 75 | 20.798 | 83.049
344.46 | 75 | 20.811 | 83.213
346.05 | 75 | 20.825 | 83.393
347.65 | 75 | 20.84 | 83.591
349.25 | 75 | 20.855 | 83.806
350.85 | 75 | 20.87 | 84.037
352.45 | 75 | 20.885 | 84.286
354.05 | 75 | 20.899 | 84.554
355.65 | 75 | 20.913 | 84.839
357.25 | 75 | 20.925 | 85.142
358.84 | 75 | 20.936 | 85.463
360.44 | 75 | 20.946 | 85.8
362.04 | 75 | 20.954 | 86.152
363.64 | 75 | 20.959 | 86.52
365.24 | 75 | 20.962 | 86.901
366.83 | 75 | 20.963 | 87.292
368.43 | 75 | 20.964 | 87.694
370.03 | 75 | 20.964 | 88.105
371.62 | 75 | 20.965 | 88.527
373.22 | 75 | 20.969 | 88.965
374.82 | 75 | 20.977 | 89.425
376.41 | 75 | 20.987 | 89.916
378.01 | 75 | 20.999 | 90.447
379.6 | 75 | 21.009 | 91.024
381.2 | 75 | 21.013 | 91.65
382.79 | 75 | 21.008 | 92.322
384.39 | 75 | 20.989 | 93.036
385.99 | 75 | 20.954 | 93.782
387.58 | 75 | 20.903 | 94.551
389.17 | 75 | 20.833 | 95.33
390.77 | 75 | 20.747 | 96.113
392.36 | 75 | 20.646 | 96.891
393.96 | 75 | 20.531 | 97.659
395.55 | 75 | 20.403 | 98.412
397.14 | 75 | 20.265 | 99.148
398.74 | 75 | 20.119 | 99.864
400.33 | 75 | 19.966 | 100.56
401.92 | 75 | 19.807 | 101.23
403.52 | 75 | 19.644 | 101.88
405.11 | 75 | 19.48 | 102.51
406.7 | 75 | 19.315 | 103.12
408.29 | 75 | 19.15 | 103.72
409.89 | 75 | 18.988 | 104.29
411.48 | 75 | 18.835 | 104.85
413.07 | 75 | 18.686 | 105.44
414.66 | 75 | 18.539 | 106.03
416.25 | 75 | 18.394 | 106.65
417.84 | 75 | 18.249 | 107.3
419.43 | 75 | 18.101 | 107.99
421.02 | 75 | 17.946 | 108.71
422.61 | 75 | 17.781 | 109.47
424.2 | 75 | 17.602 | 110.27
425.79 | 75 | 17.405 | 111.09
427.38 | 75 | 17.188 | 111.92
428.97 | 75 | 16.951 | 112.75
430.56 | 75 | 16.693 | 113.55
432.15 | 75 | 16.417 | 114.32
433.74 | 75 | 16.125 | 115.04
435.33 | 75 | 15.82 | 115.69
436.92 | 75 | 15.508 | 116.26
438.51 | 75 | 15.192 | 116.75
440.1 | 75 | 14.876 | 117.15
441.69 | 75 | 14.564 | 117.47
443.27 | 75 | 14.258 | 117.71
444.86 | 75 | 13.962 | 117.87
446.45 | 75 | 13.677 | 117.97
448.04 | 75 | 13.403 | 118
449.62 | 75 | 13.143 | 117.98
451.21 | 75 | 12.896 | 117.92
452.8 | 75 | 12.661 | 117.81
454.39 | 75 | 12.439 | 117.68
455.97 | 75 | 12.228 | 117.51
457.56 | 75 | 12.028 | 117.33
459.15 | 75 | 11.838 | 117.14
460.73 | 75 | 11.658 | 116.93
462.32 | 75 | 11.479 | 116.63
463.91 | 75 | 11.315 | 116.4
465.49 | 75 | 11.158 | 116.17
467.08 | 75 | 11.008 | 115.93
468.66 | 75 | 10.864 | 115.69
470.25 | 75 | 10.725 | 115.45
471.84 | 75 | 10.591 | 115.21
473.42 | 75 | 10.461 | 114.97
475.01 | 75 | 10.336 | 114.73
476.59 | 75 | 10.215 | 114.48
478.18 | 75 | 10.098 | 114.24
479.76 | 75 | 9.9834 | 113.99
481.35 | 75 | 9.8725 | 113.75
482.93 | 75 | 9.7647 | 113.5
484.52 | 75 | 9.6598 | 113.25
486.1 | 75 | 9.5577 | 113
487.69 | 75 | 9.4584 | 112.75
489.27 | 75 | 9.3617 | 112.5
490.86 | 75 | 9.2675 | 112.24
492.44 | 75 | 9.1758 | 111.99
494.03 | 75 | 9.0864 | 111.73
495.61 | 75 | 8.9994 | 111.47
497.19 | 75 | 8.9146 | 111.21
498.78 | 75 | 8.832 | 110.95
500.36 | 75 | 8.7515 | 110.69
501.95 | 75 | 8.673 | 110.43
503.53 | 75 | 8.5964 | 110.17
505.12 | 75 | 8.5218 | 109.91
506.7 | 75 | 8.4489 | 109.64
508.28 | 75 | 8.3779 | 109.38
509.87 | 75 | 8.3085 | 109.12
511.45 | 75 | 8.2407 | 108.86
513.04 | 75 | 8.1746 | 108.6
514.62 | 75 | 8.1099 | 108.34
516.2 | 75 | 8.0467 | 108.08
517.79 | 75 | 7.9849 | 107.82
519.37 | 75 | 7.9246 | 107.56
520.96 | 75 | 7.8655 | 107.31
522.54 | 75 | 7.8077 | 107.05
524.12 | 75 | 7.7511 | 106.8
525.71 | 75 | 7.6957 | 106.54
527.29 | 75 | 7.6415 | 106.29
528.88 | 75 | 7.5883 | 106.03
530.46 | 75 | 7.5362 | 105.78
532.05 | 75 | 7.4852 | 105.53
533.63 | 75 | 7.4352 | 105.28
535.21 | 75 | 7.3861 | 105.04
536.8 | 75 | 7.3381 | 104.79
538.38 | 75 | 7.2909 | 104.54
539.97 | 75 | 7.2447 | 104.3
541.55 | 75 | 7.1993 | 104.05
543.14 | 75 | 7.1548 | 103.81
544.72 | 75 | 7.1112 | 103.57
546.31 | 75 | 7.0683 | 103.33
547.89 | 75 | 7.0262 | 103.09
549.48 | 75 | 6.9849 | 102.85
551.06 | 75 | 6.9444 | 102.61
552.65 | 75 | 6.9046 | 102.37
554.23 | 75 | 6.8655 | 102.14
555.82 | 75 | 6.8271 | 101.91
557.4 | 75 | 6.7894 | 101.67
558.99 | 75 | 6.7523 | 101.44
560.57 | 75 | 6.7159 | 101.21
562.16 | 75 | 6.6801 | 100.99
563.74 | 75 | 6.645 | 100.76
565.33 | 75 | 6.6104 | 100.53
566.91 | 75 | 6.5765 | 100.31
568.5 | 75 | 6.5431 | 100.09
570.09 | 75 | 6.5103 | 99.867
571.67 | 75 | 6.478 | 99.647
573.26 | 75 | 6.4463 | 99.43
574.85 | 75 | 6.4151 | 99.214
576.43 | 75 | 6.3843 | 99
578.02 | 75 | 6.3541 | 98.788
579.61 | 75 | 6.3243 | 98.578
581.19 | 75 | 6.295 | 98.369
582.78 | 75 | 6.2661 | 98.163
584.37 | 75 | 6.2377 | 97.958
585.96 | 75 | 6.2097 | 97.756
587.54 | 75 | 6.1821 | 97.555
589.13 | 75 | 6.1549 | 97.356
590.72 | 75 | 6.128 | 97.159
592.31 | 75 | 6.1016 | 96.964
593.9 | 75 | 6.0755 | 96.771
595.48 | 75 | 6.0498 | 96.58
597.07 | 75 | 6.0244 | 96.391
598.66 | 75 | 5.9993 | 96.205
600.25 | 75 | 5.9745 | 96.02
601.84 | 75 | 5.9501 | 95.838
603.43 | 75 | 5.9259 | 95.657
605.02 | 75 | 5.902 | 95.479
606.61 | 75 | 5.8782 | 95.296
608.2 | 75 | 5.8548 | 95.122
609.79 | 75 | 5.8316 | 94.95
611.38 | 75 | 5.8087 | 94.78
612.97 | 75 | 5.7859 | 94.612
614.56 | 75 | 5.7634 | 94.447
616.15 | 75 | 5.7411 | 94.283
617.74 | 75 | 5.7189 | 94.122
619.33 | 75 | 5.6969 | 93.962
620.92 | 75 | 5.6751 | 93.805
622.51 | 75 | 5.6534 | 93.649
624.11 | 75 | 5.6319 | 93.496
625.7 | 75 | 5.6105 | 93.345
627.29 | 75 | 5.5892 | 93.195
628.88 | 75 | 5.568 | 93.048
630.48 | 75 | 5.547 | 92.902
632.07 | 75 | 5.526 | 92.759
633.66 | 75 | 5.5051 | 92.617
635.25 | 75 | 5.4843 | 92.477
636.85 | 75 | 5.4635 | 92.338
638.44 | 75 | 5.4428 | 92.202
640.04 | 75 | 5.4221 | 92.067
641.63 | 75 | 5.4015 | 91.933
643.22 | 75 | 5.3809 | 91.801
644.82 | 75 | 5.3603 | 91.67
646.41 | 75 | 5.3398 | 91.541
648.01 | 75 | 5.3192 | 91.413
649.6 | 75 | 5.2986 | 91.286
651.2 | 75 | 5.278 | 91.16
652.79 | 75 | 5.2574 | 91.035
654.39 | 75 | 5.2368 | 90.911
655.98 | 75 | 5.2161 | 90.788
657.58 | 75 | 5.1953 | 90.665
659.18 | 75 | 5.1745 | 90.543
660.77 | 75 | 5.1537 | 90.421
662.37 | 75 | 5.1327 | 90.299
663.97 | 75 | 5.1117 | 90.178
665.56 | 75 | 5.0905 | 90.056
667.16 | 75 | 5.0693 | 89.934
668.76 | 75 | 5.0479 | 89.81
670.35 | 75 | 5.0264 | 89.686
671.95 | 75 | 5.0048 | 89.561
673.55 | 75 | 4.983 | 89.434
675.15 | 75 | 4.9611 | 89.304
676.75 | 75 | 4.939 | 89.171
678.34 | 75 | 4.9168 | 89.035
679.94 | 75 | 4.8945 | 88.894
681.54 | 75 | 4.8721 | 88.748
683.14 | 75 | 4.8497 | 88.595
684.74 | 75 | 4.8274 | 88.436
686.34 | 75 | 4.8052 | 88.269
687.94 | 75 | 4.7833 | 88.094
689.54 | 75 | 4.7618 | 87.911
691.14 | 75 | 4.7409 | 87.72
692.74 | 75 | 4.7207 | 87.522
694.34 | 75 | 4.7013 | 87.319
695.94 | 75 | 4.6828 | 87.112
697.54 | 75 | 4.6652 | 86.903
699.14 | 75 | 4.6486 | 86.695
700.74 | 75 | 4.6329 | 86.49
702.34 | 75 | 4.618 | 86.29
703.94 | 75 | 4.6038 | 86.097
705.54 | 75 | 4.5901 | 85.912
707.14 | 75 | 4.5769 | 85.738
708.74 | 75 | 4.5638 | 85.58
710.34 | 75 | 4.5496 | 85.446
711.94 | 75 | 4.5325 | 85.301
713.54 | 75 | 4.5153 | 85.125
715.14 | 75 | 4.4992 | 84.934
716.74 | 75 | 4.4842 | 84.737
718.35 | 75 | 4.4701 | 84.539
719.95 | 75 | 4.4569 | 84.341
721.55 | 75 | 4.4444 | 84.146
723.15 | 75 | 4.4327 | 83.953
724.75 | 75 | 4.4215 | 83.765
726.35 | 75 | 4.4109 | 83.582
727.95 | 75 | 4.4008 | 83.405
729.56 | 75 | 4.3911 | 83.233
731.16 | 75 | 4.3819 | 83.068
732.76 | 75 | 4.3729 | 82.909
734.36 | 75 | 4.3642 | 82.757
735.96 | 75 | 4.3558 | 82.613
737.56 | 75 | 4.3475 | 82.475
739.16 | 75 | 4.3394 | 82.344
740.77 | 75 | 4.3313 | 82.221
742.37 | 75 | 4.3233 | 82.105
743.97 | 75 | 4.3154 | 81.996
745.57 | 75 | 4.3074 | 81.894
747.17 | 75 | 4.2993 | 81.799
748.77 | 75 | 4.2911 | 81.711
750.37 | 75 | 4.2828 | 81.63
751.97 | 75 | 4.2744 | 81.555
753.57 | 75 | 4.2658 | 81.486
755.17 | 75 | 4.257 | 81.424
756.77 | 75 | 4.2479 | 81.367
758.37 | 75 | 4.2386 | 81.316
759.97 | 75 | 4.229 | 81.271
761.57 | 75 | 4.2191 | 81.231
763.17 | 75 | 4.209 | 81.196
764.77 | 75 | 4.1984 | 81.166
766.37 | 75 | 4.1876 | 81.14
767.97 | 75 | 4.1763 | 81.119
769.57 | 75 | 4.1647 | 81.102
771.16 | 75 | 4.1527 | 81.088
772.76 | 75 | 4.1403 | 81.078
774.36 | 75 | 4.1276 | 81.072
775.96 | 75 | 4.1143 | 81.069
777.55 | 75 | 4.1007 | 81.068
779.15 | 75 | 4.0866 | 81.071
780.75 | 75 | 4.0721 | 81.076
782.34 | 75 | 4.0571 | 81.083
783.94 | 75 | 4.0416 | 81.092
785.53 | 75 | 4.0256 | 81.103
787.13 | 75 | 4.0092 | 81.115
788.72 | 75 | 3.9922 | 81.128
790.32 | 75 | 3.9747 | 81.142
791.91 | 75 | 3.9567 | 81.157
793.5 | 75 | 3.9382 | 81.172
795.1 | 75 | 3.9191 | 81.187
796.69 | 75 | 3.8995 | 81.201
798.28 | 75 | 3.8793 | 81.214
799.87 | 75 | 3.8585 | 81.226
801.46 | 75 | 3.8371 | 81.236
803.05 | 75 | 3.8152 | 81.244
804.64 | 75 | 3.7927 | 81.249
806.23 | 75 | 3.7695 | 81.251
807.82 | 75 | 3.7458 | 81.249
809.41 | 75 | 3.7214 | 81.243
810.99 | 75 | 3.6964 | 81.231
812.58 | 75 | 3.6707 | 81.214
814.16 | 75 | 3.6444 | 81.189
815.75 | 75 | 3.6174 | 81.157
817.33 | 75 | 3.5897 | 81.116
818.92 | 75 | 3.5614 | 81.065
820.5 | 75 | 3.5323 | 81.002
822.08 | 75 | 3.5026 | 80.927
823.66 | 75 | 3.4722 | 80.836
825.24 | 75 | 3.4412 | 80.729
826.82 | 75 | 3.4094 | 80.602
828.4 | 75 | 3.3771 | 80.453
829.98 | 75 | 3.3441 | 80.279
831.55 | 75 | 3.3107 | 80.075
833.13 | 75 | 3.2768 | 79.837
834.7 | 75 | 3.2425 | 79.557
836.28 | 75 | 3.2082 | 79.227
837.85 | 75 | 3.1746 | 78.824
839.42 | 75 | 3.1445 | 78.353
840.99 | 75 | 3.1187 | 77.877
842.56 | 75 | 3.0945 | 77.416
844.13 | 75 | 3.0709 | 76.952
845.7 | 75 | 3.048 | 76.473
847.26 | 75 | 3.0262 | 75.977
848.83 | 75 | 3.0055 | 75.462
850.39 | 75 | 2.9861 | 74.93
851.95 | 75 | 2.9682 | 74.383
853.52 | 75 | 2.9519 | 73.824
855.08 | 75 | 2.9372 | 73.255
856.63 | 75 | 2.9241 | 72.682
858.19 | 75 | 2.9127 | 72.107
859.75 | 75 | 2.9141 | 70.419
861.3 | 75 | 2.9062 | 69.862
862.86 | 75 | 2.8997 | 69.315
864.41 | 75 | 2.8944 | 68.78
865.96 | 75 | 2.8903 | 68.258
867.51 | 75 | 2.8872 | 67.751
869.05 | 75 | 2.8849 | 67.26
870.6 | 75 | 2.8834 | 66.786
872.14 | 75 | 2.8824 | 66.327
873.69 | 75 | 2.8819 | 65.885
875.23 | 75 | 2.8819 | 65.458
876.77 | 75 | 2.8821 | 65.045
878.3 | 75 | 2.8826 | 64.647
879.84 | 75 | 2.8832 | 64.261
881.37 | 75 | 2.884 | 63.888
882.91 | 75 | 2.8849 | 63.525
884.44 | 75 | 2.8859 | 63.173
885.97 | 75 | 2.8869 | 62.831
887.49 | 75 | 2.888 | 62.497
889.02 | 75 | 2.8891 | 62.171
890.54 | 75 | 2.8902 | 61.853
892.06 | 75 | 2.8913 | 61.542
893.58 | 75 | 2.8924 | 61.237
895.1 | 75 | 2.8935 | 60.939
896.61 | 75 | 2.8946 | 60.646
898.13 | 75 | 2.8958 | 60.359
899.64 | 75 | 2.8969 | 60.077
901.14 | 75 | 2.898 | 59.799
902.65 | 75 | 2.8992 | 59.527
904.15 | 75 | 2.9003 | 59.259
905.66 | 75 | 2.9014 | 58.995
907.15 | 75 | 2.9026 | 58.735
908.65 | 75 | 2.9037 | 58.479
910.15 | 75 | 2.9049 | 58.227
911.64 | 75 | 2.9061 | 57.978
913.13 | 75 | 2.9072 | 57.734
914.62 | 75 | 2.9084 | 57.492
916.1 | 75 | 2.9096 | 57.254
917.58 | 75 | 2.9108 | 57.019
919.06 | 75 | 2.9119 | 56.787
920.54 | 75 | 2.9131 | 56.558
922.01 | 75 | 2.9143 | 56.333
923.48 | 75 | 2.9155 | 56.11
924.95 | 75 | 2.9167 | 55.89
926.42 | 75 | 2.918 | 55.672
927.88 | 75 | 2.9192 | 55.458
929.34 | 75 | 2.9204 | 55.245
930.8 | 75 | 2.9216 | 55.036
932.25 | 75 | 2.9228 | 54.829
933.7 | 75 | 2.9241 | 54.624
935.15 | 75 | 2.9253 | 54.422
936.59 | 75 | 2.9265 | 54.222
938.03 | 75 | 2.9278 | 54.025
939.47 | 75 | 2.929 | 53.829
940.91 | 75 | 2.9302 | 53.636
942.34 | 75 | 2.9315 | 53.445
943.77 | 75 | 2.9327 | 53.257
945.19 | 75 | 2.934 | 53.07
946.61 | 75 | 2.9352 | 52.885
948.03 | 75 | 2.9371 | 52.683
949.45 | 75 | 2.9383 | 52.503
950.86 | 75 | 2.9396 | 52.324
952.26 | 75 | 2.9408 | 52.148
953.67 | 75 | 2.9421 | 51.973
955.07 | 75 | 2.9433 | 51.801
956.46 | 75 | 2.9446 | 51.63
957.86 | 75 | 2.9458 | 51.461
959.25 | 75 | 2.9471 | 51.293
960.63 | 75 | 2.9483 | 51.128
962.01 | 75 | 2.9496 | 50.964
963.39 | 75 | 2.9508 | 50.802
964.76 | 75 | 2.9521 | 50.642
966.13 | 75 | 2.9533 | 50.483
967.49 | 75 | 2.9546 | 50.326
968.85 | 75 | 2.9558 | 50.17
970.21 | 75 | 2.9571 | 50.016
971.56 | 75 | 2.9583 | 49.864
972.91 | 75 | 2.9596 | 49.713
974.25 | 75 | 2.9608 | 49.564
975.59 | 75 | 2.962 | 49.416
976.92 | 75 | 2.9633 | 49.27
978.25 | 75 | 2.9645 | 49.125
979.58 | 75 | 2.9657 | 48.982
980.89 | 75 | 2.967 | 48.84
982.21 | 75 | 2.9682 | 48.7
983.52 | 75 | 2.9694 | 48.561
984.83 | 75 | 2.9707 | 48.423
986.13 | 75 | 2.9719 | 48.287
987.42 | 75 | 2.9731 | 48.153
988.71 | 75 | 2.9743 | 48.019
990 | 75 | 2.9755 | 47.887