## Sheet1
250.06 | 75 | 34.268 | 84.668
251.65 | 75 | 33.753 | 85.774
253.25 | 75 | 33.2 | 86.79
254.84 | 75 | 32.61 | 87.695
256.44 | 75 | 31.999 | 88.475
258.04 | 75 | 31.378 | 89.118
259.63 | 75 | 30.762 | 89.616
261.23 | 75 | 30.168 | 89.98
262.83 | 75 | 29.607 | 90.231
264.43 | 75 | 29.09 | 90.402
266.03 | 75 | 28.616 | 90.532
267.63 | 75 | 28.179 | 90.659
269.22 | 75 | 27.767 | 90.808
270.82 | 75 | 27.365 | 90.986
272.42 | 75 | 26.961 | 91.187
274.02 | 75 | 26.536 | 91.389
275.62 | 75 | 26.099 | 91.568
277.22 | 75 | 25.651 | 91.695
278.82 | 75 | 25.196 | 91.754
280.42 | 75 | 24.743 | 91.724
282.02 | 75 | 24.298 | 91.602
283.62 | 75 | 23.869 | 91.383
285.22 | 75 | 23.464 | 91.076
286.82 | 75 | 23.087 | 90.686
288.42 | 75 | 22.742 | 90.232
290.03 | 75 | 22.432 | 89.722
291.63 | 75 | 22.156 | 89.178
293.23 | 75 | 21.916 | 88.614
294.83 | 75 | 21.707 | 88.044
296.43 | 75 | 21.53 | 87.479
298.03 | 75 | 21.38 | 86.93
299.63 | 75 | 21.254 | 86.407
301.23 | 75 | 21.15 | 85.914
302.84 | 75 | 21.065 | 85.456
304.44 | 75 | 20.995 | 85.033
306.04 | 75 | 20.938 | 84.649
307.64 | 75 | 20.892 | 84.304
309.24 | 75 | 20.855 | 83.998
310.84 | 75 | 20.825 | 83.725
312.44 | 75 | 20.801 | 83.486
314.05 | 75 | 20.781 | 83.28
315.65 | 75 | 20.766 | 83.103
317.25 | 75 | 20.753 | 82.954
318.85 | 75 | 20.742 | 82.83
320.45 | 75 | 20.733 | 82.73
322.05 | 75 | 20.726 | 82.653
323.65 | 75 | 20.721 | 82.593
325.25 | 75 | 20.716 | 82.553
326.85 | 75 | 20.713 | 82.532
328.45 | 75 | 20.712 | 82.528
330.05 | 75 | 20.711 | 82.54
331.66 | 75 | 20.712 | 82.567
333.26 | 75 | 20.715 | 82.61
334.86 | 75 | 20.718 | 82.668
336.46 | 75 | 20.723 | 82.74
338.06 | 75 | 20.73 | 82.827
339.66 | 75 | 20.737 | 82.931
341.26 | 75 | 20.746 | 83.049
342.86 | 75 | 20.756 | 83.182
344.46 | 75 | 20.767 | 83.332
346.05 | 75 | 20.779 | 83.498
347.65 | 75 | 20.792 | 83.68
349.25 | 75 | 20.806 | 83.879
350.85 | 75 | 20.82 | 84.094
352.45 | 75 | 20.835 | 84.327
354.05 | 75 | 20.85 | 84.578
355.65 | 75 | 20.864 | 84.847
357.25 | 75 | 20.878 | 85.134
358.84 | 75 | 20.891 | 85.439
360.44 | 75 | 20.903 | 85.761
362.04 | 75 | 20.914 | 86.101
363.64 | 75 | 20.923 | 86.456
365.24 | 75 | 20.93 | 86.827
366.83 | 75 | 20.936 | 87.21
368.43 | 75 | 20.94 | 87.606
370.03 | 75 | 20.944 | 88.012
371.62 | 75 | 20.949 | 88.43
373.22 | 75 | 20.956 | 88.862
374.82 | 75 | 20.967 | 89.316
376.41 | 75 | 20.982 | 89.801
378.01 | 75 | 20.998 | 90.325
379.6 | 75 | 21.014 | 90.897
381.2 | 75 | 21.026 | 91.522
382.79 | 75 | 21.028 | 92.199
384.39 | 75 | 21.016 | 92.922
385.99 | 75 | 20.988 | 93.682
387.58 | 75 | 20.941 | 94.468
389.17 | 75 | 20.875 | 95.267
390.77 | 75 | 20.791 | 96.071
392.36 | 75 | 20.69 | 96.871
393.96 | 75 | 20.573 | 97.661
395.55 | 75 | 20.444 | 98.434
397.14 | 75 | 20.302 | 99.189
398.74 | 75 | 20.151 | 99.922
400.33 | 75 | 19.992 | 100.63
401.92 | 75 | 19.827 | 101.32
403.52 | 75 | 19.657 | 101.98
405.11 | 75 | 19.484 | 102.61
406.7 | 75 | 19.31 | 103.22
408.29 | 75 | 19.137 | 103.81
409.89 | 75 | 18.966 | 104.38
411.48 | 75 | 18.799 | 104.93
413.07 | 75 | 18.636 | 105.48
414.66 | 75 | 18.479 | 106.03
416.25 | 75 | 18.327 | 106.59
417.84 | 75 | 18.18 | 107.17
419.43 | 75 | 18.034 | 107.78
421.02 | 75 | 17.886 | 108.43
422.61 | 75 | 17.737 | 109.11
424.2 | 75 | 17.58 | 109.85
425.79 | 75 | 17.407 | 110.64
427.38 | 75 | 17.214 | 111.46
428.97 | 75 | 16.999 | 112.3
430.56 | 75 | 16.762 | 113.13
432.15 | 75 | 16.503 | 113.93
433.74 | 75 | 16.224 | 114.69
435.33 | 75 | 15.929 | 115.39
436.92 | 75 | 15.622 | 116.02
438.51 | 75 | 15.308 | 116.56
440.1 | 75 | 14.992 | 117.02
441.69 | 75 | 14.677 | 117.39
443.27 | 75 | 14.367 | 117.67
444.86 | 75 | 14.066 | 117.87
446.45 | 75 | 13.775 | 118
448.04 | 75 | 13.497 | 118.06
449.62 | 75 | 13.23 | 118.06
451.21 | 75 | 12.977 | 118.02
452.8 | 75 | 12.737 | 117.93
454.39 | 75 | 12.509 | 117.81
455.97 | 75 | 12.294 | 117.66
457.56 | 75 | 12.089 | 117.48
459.15 | 75 | 11.895 | 117.29
460.73 | 75 | 11.711 | 117.09
462.32 | 75 | 11.53 | 116.81
463.91 | 75 | 11.363 | 116.59
465.49 | 75 | 11.203 | 116.35
467.08 | 75 | 11.05 | 116.12
468.66 | 75 | 10.904 | 115.88
470.25 | 75 | 10.763 | 115.64
471.84 | 75 | 10.627 | 115.4
473.42 | 75 | 10.496 | 115.15
475.01 | 75 | 10.369 | 114.91
476.59 | 75 | 10.246 | 114.66
478.18 | 75 | 10.128 | 114.42
479.76 | 75 | 10.012 | 114.17
481.35 | 75 | 9.9003 | 113.92
482.93 | 75 | 9.7916 | 113.67
484.52 | 75 | 9.6859 | 113.42
486.1 | 75 | 9.5831 | 113.17
487.69 | 75 | 9.4832 | 112.92
489.27 | 75 | 9.3859 | 112.66
490.86 | 75 | 9.2912 | 112.4
492.44 | 75 | 9.1991 | 112.15
494.03 | 75 | 9.1094 | 111.89
495.61 | 75 | 9.0221 | 111.63
497.19 | 75 | 8.9371 | 111.37
498.78 | 75 | 8.8543 | 111.11
500.36 | 75 | 8.7736 | 110.85
501.95 | 75 | 8.695 | 110.59
503.53 | 75 | 8.6184 | 110.33
505.12 | 75 | 8.5436 | 110.06
506.7 | 75 | 8.4707 | 109.8
508.28 | 75 | 8.3996 | 109.54
509.87 | 75 | 8.3301 | 109.28
511.45 | 75 | 8.2623 | 109.02
513.04 | 75 | 8.196 | 108.77
514.62 | 75 | 8.1313 | 108.51
516.2 | 75 | 8.068 | 108.25
517.79 | 75 | 8.0061 | 108
519.37 | 75 | 7.9455 | 107.74
520.96 | 75 | 7.8862 | 107.49
522.54 | 75 | 7.8282 | 107.23
524.12 | 75 | 7.7714 | 106.98
525.71 | 75 | 7.7157 | 106.73
527.29 | 75 | 7.6611 | 106.48
528.88 | 75 | 7.6076 | 106.23
530.46 | 75 | 7.5552 | 105.98
532.05 | 75 | 7.5038 | 105.73
533.63 | 75 | 7.4533 | 105.49
535.21 | 75 | 7.4039 | 105.24
536.8 | 75 | 7.3553 | 105
538.38 | 75 | 7.3077 | 104.75
539.97 | 75 | 7.261 | 104.51
541.55 | 75 | 7.2151 | 104.27
543.14 | 75 | 7.1701 | 104.03
544.72 | 75 | 7.126 | 103.79
546.31 | 75 | 7.0826 | 103.55
547.89 | 75 | 7.04 | 103.31
549.48 | 75 | 6.9982 | 103.07
551.06 | 75 | 6.9571 | 102.83
552.65 | 75 | 6.9168 | 102.6
554.23 | 75 | 6.8772 | 102.36
555.82 | 75 | 6.8384 | 102.13
557.4 | 75 | 6.8002 | 101.9
558.99 | 75 | 6.7627 | 101.67
560.57 | 75 | 6.7258 | 101.44
562.16 | 75 | 6.6896 | 101.21
563.74 | 75 | 6.654 | 100.98
565.33 | 75 | 6.6191 | 100.75
566.91 | 75 | 6.5848 | 100.53
568.5 | 75 | 6.551 | 100.3
570.09 | 75 | 6.5179 | 100.08
571.67 | 75 | 6.4853 | 99.861
573.26 | 75 | 6.4532 | 99.642
574.85 | 75 | 6.4217 | 99.424
576.43 | 75 | 6.3908 | 99.208
578.02 | 75 | 6.3603 | 98.994
579.61 | 75 | 6.3303 | 98.781
581.19 | 75 | 6.3008 | 98.57
582.78 | 75 | 6.2718 | 98.361
584.37 | 75 | 6.2432 | 98.154
585.96 | 75 | 6.2151 | 97.948
587.54 | 75 | 6.1874 | 97.745
589.13 | 75 | 6.1601 | 97.544
590.72 | 75 | 6.1332 | 97.344
592.31 | 75 | 6.1068 | 97.146
593.9 | 75 | 6.0807 | 96.951
595.48 | 75 | 6.0549 | 96.753
597.07 | 75 | 6.0295 | 96.561
598.66 | 75 | 6.0045 | 96.371
600.25 | 75 | 5.9798 | 96.184
601.84 | 75 | 5.9555 | 95.999
603.43 | 75 | 5.9314 | 95.816
605.02 | 75 | 5.9076 | 95.635
606.61 | 75 | 5.8841 | 95.457
608.2 | 75 | 5.8609 | 95.28
609.79 | 75 | 5.8379 | 95.106
611.38 | 75 | 5.8151 | 94.934
612.97 | 75 | 5.7926 | 94.765
614.56 | 75 | 5.7703 | 94.598
616.15 | 75 | 5.7482 | 94.432
617.74 | 75 | 5.7263 | 94.27
619.33 | 75 | 5.7046 | 94.109
620.92 | 75 | 5.6831 | 93.951
622.51 | 75 | 5.6617 | 93.795
624.11 | 75 | 5.6405 | 93.641
625.7 | 75 | 5.6194 | 93.489
627.29 | 75 | 5.5984 | 93.339
628.88 | 75 | 5.5776 | 93.192
630.48 | 75 | 5.5568 | 93.047
632.07 | 75 | 5.5362 | 92.903
633.66 | 75 | 5.5156 | 92.762
635.25 | 75 | 5.4951 | 92.623
636.85 | 75 | 5.4747 | 92.485
638.44 | 75 | 5.4543 | 92.35
640.04 | 75 | 5.434 | 92.216
641.63 | 75 | 5.4138 | 92.084
643.22 | 75 | 5.3935 | 91.954
644.82 | 75 | 5.3733 | 91.825
646.41 | 75 | 5.353 | 91.698
648.01 | 75 | 5.3328 | 91.573
649.6 | 75 | 5.3126 | 91.449
651.2 | 75 | 5.2923 | 91.326
652.79 | 75 | 5.272 | 91.205
654.39 | 75 | 5.2517 | 91.084
655.98 | 75 | 5.2313 | 90.965
657.58 | 75 | 5.2109 | 90.846
659.18 | 75 | 5.1904 | 90.729
660.77 | 75 | 5.1699 | 90.612
662.37 | 75 | 5.1493 | 90.495
663.97 | 75 | 5.1285 | 90.379
665.56 | 75 | 5.1077 | 90.263
667.16 | 75 | 5.0868 | 90.147
668.76 | 75 | 5.0657 | 90.031
670.35 | 75 | 5.0445 | 89.915
671.95 | 75 | 5.0232 | 89.798
673.55 | 75 | 5.0017 | 89.68
675.15 | 75 | 4.98 | 89.56
676.75 | 75 | 4.9582 | 89.439
678.34 | 75 | 4.9362 | 89.316
679.94 | 75 | 4.914 | 89.19
681.54 | 75 | 4.8916 | 89.061
683.14 | 75 | 4.8691 | 88.927
684.74 | 75 | 4.8463 | 88.788
686.34 | 75 | 4.8234 | 88.642
687.94 | 75 | 4.8004 | 88.489
689.54 | 75 | 4.7775 | 88.326
691.14 | 75 | 4.7547 | 88.152
692.74 | 75 | 4.7323 | 87.968
694.34 | 75 | 4.7105 | 87.772
695.94 | 75 | 4.6896 | 87.566
697.54 | 75 | 4.6697 | 87.352
699.14 | 75 | 4.651 | 87.133
700.74 | 75 | 4.6335 | 86.912
702.34 | 75 | 4.6174 | 86.694
703.94 | 75 | 4.6023 | 86.482
705.54 | 75 | 4.5881 | 86.279
707.14 | 75 | 4.5747 | 86.088
708.74 | 75 | 4.5616 | 85.912
710.34 | 75 | 4.548 | 85.759
711.94 | 75 | 4.532 | 85.609
713.54 | 75 | 4.5152 | 85.433
715.14 | 75 | 4.4993 | 85.242
716.74 | 75 | 4.4844 | 85.045
718.35 | 75 | 4.4703 | 84.846
719.95 | 75 | 4.4571 | 84.648
721.55 | 75 | 4.4445 | 84.451
723.15 | 75 | 4.4326 | 84.258
724.75 | 75 | 4.4213 | 84.069
726.35 | 75 | 4.4106 | 83.885
727.95 | 75 | 4.4003 | 83.706
729.56 | 75 | 4.3904 | 83.532
731.16 | 75 | 4.3809 | 83.365
732.76 | 75 | 4.3718 | 83.204
734.36 | 75 | 4.3629 | 83.049
735.96 | 75 | 4.3543 | 82.901
737.56 | 75 | 4.3458 | 82.76
739.16 | 75 | 4.3375 | 82.626
740.77 | 75 | 4.3293 | 82.499
742.37 | 75 | 4.3212 | 82.379
743.97 | 75 | 4.313 | 82.265
745.57 | 75 | 4.3049 | 82.158
747.17 | 75 | 4.2968 | 82.059
748.77 | 75 | 4.2885 | 81.965
750.37 | 75 | 4.2802 | 81.879
751.97 | 75 | 4.2718 | 81.798
753.57 | 75 | 4.2631 | 81.724
755.17 | 75 | 4.2544 | 81.655
756.77 | 75 | 4.2454 | 81.593
758.37 | 75 | 4.2361 | 81.536
759.97 | 75 | 4.2267 | 81.485
761.57 | 75 | 4.217 | 81.438
763.17 | 75 | 4.2069 | 81.397
764.77 | 75 | 4.1966 | 81.361
766.37 | 75 | 4.186 | 81.329
767.97 | 75 | 4.175 | 81.302
769.57 | 75 | 4.1637 | 81.278
771.16 | 75 | 4.1521 | 81.259
772.76 | 75 | 4.1401 | 81.243
774.36 | 75 | 4.1277 | 81.231
775.96 | 75 | 4.1149 | 81.222
777.55 | 75 | 4.1017 | 81.217
779.15 | 75 | 4.0881 | 81.214
780.75 | 75 | 4.0741 | 81.214
782.34 | 75 | 4.0596 | 81.216
783.94 | 75 | 4.0447 | 81.221
785.53 | 75 | 4.0294 | 81.227
787.13 | 75 | 4.0135 | 81.235
788.72 | 75 | 3.9972 | 81.245
790.32 | 75 | 3.9804 | 81.256
791.91 | 75 | 3.9631 | 81.268
793.5 | 75 | 3.9453 | 81.28
795.1 | 75 | 3.927 | 81.293
796.69 | 75 | 3.9082 | 81.306
798.28 | 75 | 3.8888 | 81.318
799.87 | 75 | 3.8689 | 81.329
801.46 | 75 | 3.8484 | 81.34
803.05 | 75 | 3.8274 | 81.348
804.64 | 75 | 3.8058 | 81.355
806.23 | 75 | 3.7836 | 81.359
807.82 | 75 | 3.7608 | 81.359
809.41 | 75 | 3.7374 | 81.357
810.99 | 75 | 3.7134 | 81.349
812.58 | 75 | 3.6888 | 81.337
814.16 | 75 | 3.6635 | 81.319
815.75 | 75 | 3.6377 | 81.295
817.33 | 75 | 3.6111 | 81.263
818.92 | 75 | 3.584 | 81.223
820.5 | 75 | 3.5561 | 81.173
822.08 | 75 | 3.5276 | 81.113
823.66 | 75 | 3.4985 | 81.04
825.24 | 75 | 3.4686 | 80.953
826.82 | 75 | 3.438 | 80.849
828.4 | 75 | 3.4068 | 80.727
829.98 | 75 | 3.3748 | 80.583
831.55 | 75 | 3.3421 | 80.411
833.13 | 75 | 3.3087 | 80.206
834.7 | 75 | 3.2749 | 79.951
836.28 | 75 | 3.2422 | 79.63
837.85 | 75 | 3.2128 | 79.27
839.42 | 75 | 3.1859 | 78.92
840.99 | 75 | 3.1593 | 78.581
842.56 | 75 | 3.1322 | 78.233
844.13 | 75 | 3.1051 | 77.863
845.7 | 75 | 3.078 | 77.464
847.26 | 75 | 3.0513 | 77.032
848.83 | 75 | 3.0255 | 76.565
850.39 | 75 | 3.0008 | 76.062
851.95 | 75 | 2.9776 | 75.524
853.52 | 75 | 2.9563 | 74.957
855.08 | 75 | 2.937 | 74.363
856.63 | 75 | 2.9199 | 73.751
858.19 | 75 | 2.9053 | 73.127
859.75 | 75 | 2.8929 | 72.5
861.3 | 75 | 2.8828 | 71.876
862.86 | 75 | 2.8747 | 71.261
864.41 | 75 | 2.8685 | 70.661
865.96 | 75 | 2.8639 | 70.08
867.51 | 75 | 2.8606 | 69.521
869.05 | 75 | 2.8584 | 68.984
870.6 | 75 | 2.8571 | 68.47
872.14 | 75 | 2.8564 | 67.978
873.69 | 75 | 2.8562 | 67.507
875.23 | 75 | 2.8564 | 67.056
876.77 | 75 | 2.8568 | 66.623
878.3 | 75 | 2.8574 | 66.206
879.84 | 75 | 2.8581 | 65.804
881.37 | 75 | 2.8589 | 65.415
882.91 | 75 | 2.8597 | 65.038
884.44 | 75 | 2.8606 | 64.672
885.97 | 75 | 2.8751 | 63.494
887.49 | 75 | 2.8761 | 63.156
889.02 | 75 | 2.8771 | 62.826
890.54 | 75 | 2.8781 | 62.503
892.06 | 75 | 2.8791 | 62.188
893.58 | 75 | 2.8801 | 61.879
895.1 | 75 | 2.8811 | 61.576
896.61 | 75 | 2.8822 | 61.279
898.13 | 75 | 2.8832 | 60.987
899.64 | 75 | 2.8842 | 60.701
901.14 | 75 | 2.8853 | 60.419
902.65 | 75 | 2.8863 | 60.142
904.15 | 75 | 2.8874 | 59.87
905.66 | 75 | 2.8884 | 59.601
907.15 | 75 | 2.8895 | 59.338
908.65 | 75 | 2.8905 | 59.078
910.15 | 75 | 2.8916 | 58.822
911.64 | 75 | 2.8927 | 58.569
913.13 | 75 | 2.8938 | 58.321
914.62 | 75 | 2.8949 | 58.075
916.1 | 75 | 2.896 | 57.834
917.58 | 75 | 2.8971 | 57.595
919.06 | 75 | 2.8982 | 57.36
920.54 | 75 | 2.8993 | 57.127
922.01 | 75 | 2.9004 | 56.898
923.48 | 75 | 2.9016 | 56.672
924.95 | 75 | 2.9027 | 56.449
926.42 | 75 | 2.9039 | 56.228
927.88 | 75 | 2.905 | 56.01
929.34 | 75 | 2.9062 | 55.795
930.8 | 75 | 2.9073 | 55.583
932.25 | 75 | 2.9085 | 55.373
933.7 | 75 | 2.9096 | 55.165
935.15 | 75 | 2.9108 | 54.96
936.59 | 75 | 2.912 | 54.757
938.03 | 75 | 2.9132 | 54.557
939.47 | 75 | 2.9144 | 54.359
940.91 | 75 | 2.9155 | 54.163
942.34 | 75 | 2.9167 | 53.97
943.77 | 75 | 2.9179 | 53.778
945.19 | 75 | 2.9191 | 53.589
946.61 | 75 | 2.9203 | 53.402
948.03 | 75 | 2.9215 | 53.217
949.45 | 75 | 2.9227 | 53.033
950.86 | 75 | 2.9239 | 52.852
952.26 | 75 | 2.9251 | 52.673
953.67 | 75 | 2.9263 | 52.496
955.07 | 75 | 2.9275 | 52.321
956.46 | 75 | 2.9287 | 52.147
957.86 | 75 | 2.9299 | 51.976
959.25 | 75 | 2.9312 | 51.806
960.63 | 75 | 2.9324 | 51.638
962.01 | 75 | 2.9336 | 51.472
963.39 | 75 | 2.9348 | 51.307
964.76 | 75 | 2.936 | 51.144
966.13 | 75 | 2.9372 | 50.983
967.49 | 75 | 2.9384 | 50.824
968.85 | 75 | 2.9396 | 50.666
970.21 | 75 | 2.9409 | 50.51
971.56 | 75 | 2.9421 | 50.356
972.91 | 75 | 2.9433 | 50.203
974.25 | 75 | 2.9445 | 50.051
975.59 | 75 | 2.9457 | 49.901
976.92 | 75 | 2.9474 | 49.739
978.25 | 75 | 2.9486 | 49.592
979.58 | 75 | 2.9498 | 49.447
980.89 | 75 | 2.951 | 49.304
982.21 | 75 | 2.9522 | 49.161
983.52 | 75 | 2.9534 | 49.021
984.83 | 75 | 2.9545 | 48.882
986.13 | 75 | 2.9557 | 48.744
987.42 | 75 | 2.9569 | 48.607
988.71 | 75 | 2.9581 | 48.472
990 | 75 | 2.9593 | 48.338