## גיליון1
nm | n | k | α | E[ev]
250.06 | 2.96923985 | 4.60582814 | 2313412.8 | 4.95881
251.65 | 3.16044801 | 4.5807499 | 2286279.3 | 4.927479
253.25 | 3.34996166 | 4.52945837 | 2246396.7 | 4.896347
254.84 | 3.53151589 | 4.45212065 | 2194264.5 | 4.865798
256.44 | 3.69875014 | 4.35097138 | 2131032.6 | 4.835439
258.04 | 3.84611121 | 4.23041931 | 2059140.7 | 4.805457
259.63 | 3.96980247 | 4.09668503 | 1981834.3 | 4.776027
261.23 | 4.0685135 | 3.95697311 | 1902522.0 | 4.746775
262.83 | 4.14370513 | 3.81829062 | 1824667.3 | 4.717878
264.43 | 4.19926163 | 3.68623397 | 1750901.9 | 4.689332
266.03 | 4.24056743 | 3.56406195 | 1682690.6 | 4.661128
267.63 | 4.27323072 | 3.45236579 | 1620211.3 | 4.633262
269.22 | 4.30184186 | 3.34943647 | 1562622.5 | 4.605899
270.82 | 4.3291486 | 3.25217002 | 1508280.6 | 4.578687
272.42 | 4.35584726 | 3.1571968 | 1455634.4 | 4.551795
274.02 | 4.38095179 | 3.06182391 | 1403419.8 | 4.525217
275.62 | 4.40249276 | 2.96458926 | 1350963.0 | 4.498948
277.22 | 4.41826929 | 2.86536223 | 1298209.0 | 4.472982
278.82 | 4.42644255 | 2.76511188 | 1245599.5 | 4.447314
280.42 | 4.42588133 | 2.6655085 | 1193880.1 | 4.421939
282.02 | 4.41626921 | 2.56850274 | 1143904.5 | 4.396851
283.62 | 4.39803227 | 2.47596433 | 1096471.1 | 4.372047
285.22 | 4.37216401 | 2.38944888 | 1052222.1 | 4.347521
286.82 | 4.3400124 | 2.31006915 | 1011591.5 | 4.323269
288.42 | 4.30307865 | 2.23846932 | 974799.8 | 4.299286
290.03 | 4.2628553 | 2.17486758 | 941845.2 | 4.27542
291.63 | 4.22070977 | 2.11913 | 912672.7 | 4.251963
293.23 | 4.17782267 | 2.07086798 | 887020.5 | 4.228762
294.83 | 4.13515875 | 2.02952604 | 864594.8 | 4.205814
296.43 | 4.09346709 | 1.99445682 | 845068.9 | 4.183112
298.03 | 4.05330391 | 1.9649814 | 828110.1 | 4.160655
299.63 | 4.01505872 | 1.94042881 | 813396.1 | 4.138437
301.23 | 3.9789829 | 1.920162 | 800625.3 | 4.116456
302.84 | 3.94522013 | 1.90359455 | 789497.7 | 4.094571
304.44 | 3.91382964 | 1.89019707 | 779821.2 | 4.073052
306.04 | 3.8848059 | 1.87949912 | 771353.7 | 4.051758
307.64 | 3.85809772 | 1.87108915 | 763908.5 | 4.030685
309.24 | 3.83361909 | 1.86461058 | 757324.7 | 4.009831
310.84 | 3.81126176 | 1.85975864 | 751466 | 3.989191
312.44 | 3.79090405 | 1.85627592 | 746217.7 | 3.968762
314.05 | 3.77241605 | 1.85394754 | 741460.9 | 3.948416
315.65 | 3.75566648 | 1.85259683 | 737165.1 | 3.928402
317.25 | 3.74052683 | 1.85208078 | 733243 | 3.908589
318.85 | 3.72687435 | 1.85228556 | 729644.2 | 3.888976
320.45 | 3.71459407 | 1.85312246 | 726329.2 | 3.869558
322.05 | 3.70358118 | 1.85452392 | 723267.2 | 3.850334
323.65 | 3.69374213 | 1.85643987 | 720435.2 | 3.831299
325.25 | 3.68499421 | 1.85883455 | 717815.9 | 3.812452
326.85 | 3.67726693 | 1.86168334 | 715396.7 | 3.793789
328.45 | 3.67050084 | 1.86497029 | 713168.7 | 3.775308
330.05 | 3.66464734 | 1.86868591 | 711125.4 | 3.757007
331.66 | 3.65966835 | 1.87282497 | 709240.8 | 3.738769
333.26 | 3.65553496 | 1.87738527 | 707554.4 | 3.720819
334.86 | 3.65222708 | 1.88236606 | 706041.9 | 3.70304
336.46 | 3.64973252 | 1.88776695 | 704700.5 | 3.685431
338.06 | 3.64804612 | 1.89358715 | 703527.6 | 3.667988
339.66 | 3.64716903 | 1.89982467 | 702520.1 | 3.65071
341.26 | 3.64710815 | 1.90647599 | 701674.3 | 3.633593
342.86 | 3.6478754 | 1.91353499 | 700985.8 | 3.616637
344.46 | 3.64948738 | 1.92099302 | 700449.2 | 3.599837
346.05 | 3.65196452 | 1.92883783 | 700078.1 | 3.583297
347.65 | 3.65533099 | 1.93705376 | 699824.4 | 3.566806
349.25 | 3.65961378 | 1.94562034 | 699699.1 | 3.550465
350.85 | 3.66484201 | 1.95451186 | 699691.3 | 3.534274
352.45 | 3.67104626 | 1.96369689 | 699788.1 | 3.51823
354.05 | 3.67825694 | 1.973137 | 699974.6 | 3.50233
355.65 | 3.68650233 | 1.98278601 | 700233.2 | 3.486574
357.25 | 3.69580612 | 1.99258973 | 700543.8 | 3.470959
358.84 | 3.70618355 | 2.00248594 | 700903.6 | 3.455579
360.44 | 3.71763632 | 2.01240609 | 701249 | 3.44024
362.04 | 3.73014639 | 2.02227978 | 701575.4 | 3.425036
363.64 | 3.74366987 | 2.03204397 | 701861 | 3.409966
365.24 | 3.75813386 | 2.04165874 | 702092.7 | 3.395028
366.83 | 3.77344164 | 2.05112928 | 702292.2 | 3.380312
368.43 | 3.78949363 | 2.06053039 | 702447.2 | 3.365633
370.03 | 3.8062272 | 2.07002261 | 702631.8 | 3.35108
371.62 | 3.82367232 | 2.07984485 | 702945.2 | 3.336742
373.22 | 3.84200842 | 2.09027108 | 703440.5 | 3.322437
374.82 | 3.86159961 | 2.10152969 | 704210.4 | 3.308255
376.41 | 3.88297685 | 2.11369964 | 705296.6 | 3.29428
378.01 | 3.90676258 | 2.12661988 | 706604.2 | 3.280336
379.6 | 3.93354643 | 2.13984778 | 708021.3 | 3.266596
381.2 | 3.96375086 | 2.15269048 | 709281 | 3.252886
382.79 | 3.99753021 | 2.16430208 | 710144.8 | 3.239374
384.39 | 4.03473404 | 2.1738158 | 710297.5 | 3.22589
385.99 | 4.07493993 | 2.18046978 | 709518.4 | 3.212518
387.58 | 4.11753306 | 2.18369139 | 707651.7 | 3.199339
389.17 | 4.16180411 | 2.18313134 | 704579.7 | 3.186268
390.77 | 4.20703312 | 2.1786519 | 700255.1 | 3.173222
392.36 | 4.25255249 | 2.17028992 | 694740.6 | 3.160363
393.96 | 4.29777557 | 2.15821111 | 688068.1 | 3.147528
395.55 | 4.34220888 | 2.14266957 | 680367.3 | 3.134875
397.14 | 4.38544922 | 2.12397724 | 671731.7 | 3.122325
398.74 | 4.42717902 | 2.10248264 | 662265.7 | 3.109796
400.33 | 4.46715865 | 2.07855856 | 652129.4 | 3.097445
401.92 | 4.5052226 | 2.05259362 | 641435.5 | 3.085191
403.52 | 4.54127849 | 2.02498551 | 630298.8 | 3.072958
405.11 | 4.57530712 | 1.99613434 | 618880 | 3.060897
406.7 | 4.60736445 | 1.96643141 | 607287.4 | 3.04893
408.29 | 4.63756552 | 1.93625299 | 595638.8 | 3.037057
409.89 | 4.66598814 | 1.9059773 | 584036.6 | 3.025202
411.48 | 4.69319262 | 1.87686256 | 572892.8 | 3.013512
413.07 | 4.72086831 | 1.84797285 | 561903.3 | 3.001913
414.66 | 4.7488203 | 1.81888498 | 550938 | 2.990402
416.25 | 4.77741309 | 1.78936924 | 539927.4 | 2.978979
417.84 | 4.80700812 | 1.75893716 | 528725.1 | 2.967643
419.43 | 4.83780801 | 1.72689049 | 517124.3 | 2.956393
421.02 | 4.86975512 | 1.69238767 | 504878.4 | 2.945228
422.61 | 4.90246544 | 1.65454896 | 491733.2 | 2.934147
424.2 | 4.93520436 | 1.61259944 | 477469.3 | 2.923149
425.79 | 4.96693513 | 1.56600329 | 461941.4 | 2.912234
427.38 | 4.99641702 | 1.51458429 | 445111.6 | 2.901399
428.97 | 5.02235645 | 1.45857725 | 427063.2 | 2.890645
430.56 | 5.04355837 | 1.39863564 | 408000.4 | 2.87997
432.15 | 5.05907161 | 1.3357571 | 388224.2 | 2.869374
433.74 | 5.06828619 | 1.27117753 | 368100.5 | 2.858856
435.33 | 5.07098034 | 1.20622843 | 348017.1 | 2.848414
436.92 | 5.06730925 | 1.14220189 | 328345.1 | 2.838048
438.51 | 5.05774935 | 1.08024445 | 309408.5 | 2.827758
440.1 | 5.04301259 | 1.0212733 | 291460.9 | 2.817541
441.69 | 5.02395082 | 0.965946134 | 274678.7 | 2.807399
443.27 | 5.00146554 | 0.914660822 | 259168 | 2.797392
444.86 | 4.97643118 | 0.867578017 | 244948.5 | 2.787394
446.45 | 4.94964422 | 0.824669947 | 232004.8 | 2.777467
448.04 | 4.92179305 | 0.785769305 | 220276.4 | 2.76761
449.62 | 4.89344296 | 0.750611967 | 209681.2 | 2.757884
451.21 | 4.86504455 | 0.718885456 | 200110.8 | 2.748166
452.8 | 4.83693868 | 0.690252208 | 191465.7 | 2.738516
454.39 | 4.80937521 | 0.664376194 | 183643.2 | 2.728933
455.97 | 4.78252737 | 0.64093543 | 176550 | 2.719477
457.56 | 4.75651027 | 0.619633242 | 170089 | 2.710027
459.15 | 4.73138843 | 0.600197584 | 164183.4 | 2.700642
460.73 | 4.70719255 | 0.582387272 | 158765.1 | 2.691381
462.32 | 4.68083538 | 0.566362099 | 153865.5 | 2.682125
463.91 | 4.65828752 | 0.55120403 | 149234.2 | 2.672932
465.49 | 4.63660687 | 0.537112966 | 144925.5 | 2.66386
467.08 | 4.61575145 | 0.523951558 | 140893 | 2.654791
468.66 | 4.59567506 | 0.511604384 | 137109 | 2.645841
470.25 | 4.57632776 | 0.499973963 | 133539 | 2.636895
471.84 | 4.55766009 | 0.488979575 | 130162.4 | 2.628009
473.42 | 4.53962408 | 0.478554581 | 126962.2 | 2.619239
475.01 | 4.52217509 | 0.468644471 | 123916.9 | 2.610471
476.59 | 4.50527045 | 0.459203686 | 121018 | 2.601817
478.18 | 4.48887305 | 0.450195552 | 118249.5 | 2.593166
479.76 | 4.47294986 | 0.44158969 | 115607.1 | 2.584626
481.35 | 4.45747037 | 0.433359868 | 113077.8 | 2.576088
482.93 | 4.44240936 | 0.425484424 | 110659.6 | 2.56766
484.52 | 4.42774443 | 0.417944249 | 108341.9 | 2.559234
486.1 | 4.41345579 | 0.410722083 | 106123.6 | 2.550915
487.69 | 4.39952707 | 0.403802626 | 103995.6 | 2.542599
489.27 | 4.38594311 | 0.397171227 | 101957.4 | 2.534388
490.86 | 4.37269142 | 0.390814452 | 100000.6 | 2.526179
492.44 | 4.35976 | 0.38471907 | 98125.08 | 2.518073
494.03 | 4.34713843 | 0.378872534 | 96322.88 | 2.509969
495.61 | 4.33481711 | 0.373262713 | 94594.13 | 2.501967
497.19 | 4.3227875 | 0.367878017 | 92933.24 | 2.494016
498.78 | 4.31104042 | 0.362706736 | 91334.79 | 2.486066
500.36 | 4.29956856 | 0.35773819 | 89799.18 | 2.478216
501.95 | 4.28836343 | 0.352961473 | 88319.48 | 2.470366
503.53 | 4.27741786 | 0.348366551 | 86896.19 | 2.462614
505.12 | 4.26672416 | 0.343943532 | 85522.86 | 2.454862
506.7 | 4.25627576 | 0.339683375 | 84200.18 | 2.447207
508.28 | 4.24606494 | 0.33557696 | 82923.72 | 2.4396
509.87 | 4.23608473 | 0.33161591 | 81689.37 | 2.431992
511.45 | 4.2263283 | 0.32779231 | 80498.02 | 2.424479
513.04 | 4.21678923 | 0.324098823 | 79344.32 | 2.416966
514.62 | 4.20746063 | 0.320528342 | 78229.29 | 2.409545
516.2 | 4.19833634 | 0.317074433 | 77149.46 | 2.40217
517.79 | 4.18940951 | 0.313730787 | 76101.48 | 2.394793
519.37 | 4.1806743 | 0.310491839 | 75086.69 | 2.387508
520.96 | 4.17212476 | 0.307352324 | 74100.61 | 2.380221
522.54 | 4.16375518 | 0.304307359 | 73144.65 | 2.373024
524.12 | 4.15556002 | 0.3013524 | 72216.02 | 2.36587
525.71 | 4.14753371 | 0.298483125 | 71312.09 | 2.358715
527.29 | 4.13967136 | 0.295695687 | 70434.44 | 2.351647
528.88 | 4.13196784 | 0.292986333 | 69579.27 | 2.344577
530.46 | 4.12441864 | 0.29035174 | 68748.22 | 2.337594
532.05 | 4.11701899 | 0.28778865 | 67937.7 | 2.330608
533.63 | 4.10976457 | 0.285294111 | 67149.41 | 2.323707
535.21 | 4.10265143 | 0.282865442 | 66381.23 | 2.316848
536.8 | 4.09567518 | 0.28049992 | 65631.13 | 2.309985
538.38 | 4.08883246 | 0.278195283 | 64900.86 | 2.303206
539.97 | 4.08211923 | 0.275949132 | 64187.29 | 2.296424
541.55 | 4.07553247 | 0.273759484 | 63492.18 | 2.289724
543.14 | 4.06906848 | 0.271624205 | 62812.53 | 2.283021
544.72 | 4.06272435 | 0.26954147 | 62150.11 | 2.276399
546.31 | 4.0564969 | 0.267509426 | 61502.05 | 2.269774
547.89 | 4.0503835 | 0.265526432 | 60870.1 | 2.263228
549.48 | 4.04438128 | 0.2635908 | 60251.52 | 2.256679
551.06 | 4.03848783 | 0.261701034 | 59648.04 | 2.250209
552.65 | 4.03270054 | 0.259855577 | 59057.02 | 2.243735
554.23 | 4.02701725 | 0.258053045 | 58480.17 | 2.237338
555.82 | 4.0214354 | 0.256291933 | 57914.91 | 2.230938
557.4 | 4.01595318 | 0.254570997 | 57362.97 | 2.224614
558.99 | 4.01056826 | 0.252888817 | 56821.83 | 2.218287
560.57 | 4.00527902 | 0.251244213 | 56293.19 | 2.212034
562.16 | 4.00008342 | 0.249635881 | 55774.63 | 2.205778
563.74 | 3.99497953 | 0.248062542 | 55267.77 | 2.199596
565.33 | 3.98996582 | 0.246523042 | 54770.3 | 2.193409
566.91 | 3.98504059 | 0.245016195 | 54283.81 | 2.187296
568.5 | 3.98020215 | 0.243540788 | 53806.02 | 2.181179
570.09 | 3.9754491 | 0.242095715 | 53337.58 | 2.175095
571.67 | 3.9707798 | 0.240679798 | 52879.08 | 2.169084
573.26 | 3.96619299 | 0.239291957 | 52428.34 | 2.163067
574.85 | 3.96168712 | 0.237931039 | 51985.98 | 2.157084
576.43 | 3.95726099 | 0.236595989 | 51552.58 | 2.151172
578.02 | 3.95291301 | 0.235285638 | 51126.04 | 2.145254
579.61 | 3.94864218 | 0.233998991 | 50706.98 | 2.13937
581.19 | 3.94444711 | 0.232734941 | 50295.96 | 2.133554
582.78 | 3.94032658 | 0.231492433 | 49890.95 | 2.127733
584.37 | 3.93627939 | 0.230270419 | 49492.56 | 2.121943
585.96 | 3.93230438 | 0.229067863 | 49100.49 | 2.116185
587.54 | 3.92840039 | 0.227883737 | 48715.32 | 2.110495
589.13 | 3.92456616 | 0.226716988 | 48335.09 | 2.104799
590.72 | 3.92080082 | 0.225566676 | 47960.41 | 2.099133
592.31 | 3.91710304 | 0.224431733 | 47591 | 2.093498
593.9 | 3.91347173 | 0.223311168 | 47226.61 | 2.087894
595.48 | 3.90990603 | 0.222204071 | 46867.79 | 2.082354
597.07 | 3.90640465 | 0.221109403 | 46512.71 | 2.076808
598.66 | 3.90296654 | 0.220026204 | 46161.91 | 2.071293
600.25 | 3.89959078 | 0.218953556 | 45815.19 | 2.065806
601.84 | 3.89627619 | 0.217890488 | 45472.29 | 2.060348
603.43 | 3.89302186 | 0.216836101 | 45133.01 | 2.054919
605.02 | 3.88982668 | 0.215789441 | 44797.12 | 2.049519
606.61 | 3.88659976 | 0.214754604 | 44465.44 | 2.044147
608.2 | 3.8835152 | 0.213720919 | 44135.72 | 2.038803
609.79 | 3.88048647 | 0.212692317 | 43808.78 | 2.033487
611.38 | 3.87751256 | 0.21166792 | 43484.4 | 2.028199
612.97 | 3.87459222 | 0.210646803 | 43162.37 | 2.022938
614.56 | 3.87172451 | 0.209628144 | 42842.51 | 2.017704
616.15 | 3.86890848 | 0.20861113 | 42524.64 | 2.012497
617.74 | 3.8661429 | 0.207594871 | 42208.56 | 2.007317
619.33 | 3.86342689 | 0.206578607 | 41894.1 | 2.002164
620.92 | 3.86075932 | 0.205561499 | 41581.08 | 1.997037
622.51 | 3.85813912 | 0.204542751 | 41269.33 | 1.991936
624.11 | 3.85556515 | 0.203521545 | 40958.01 | 1.986829
625.7 | 3.85303649 | 0.202497168 | 40648.3 | 1.98178
627.29 | 3.85055199 | 0.201468823 | 40339.37 | 1.976757
628.88 | 3.84811048 | 0.200435725 | 40031.05 | 1.971759
630.48 | 3.84571102 | 0.199397193 | 39722.57 | 1.966755
632.07 | 3.84335234 | 0.198352427 | 39415.04 | 1.961808
633.66 | 3.8410335 | 0.197300764 | 39107.69 | 1.956885
635.25 | 3.83875319 | 0.196241423 | 38800.35 | 1.951987
636.85 | 3.83651037 | 0.195173722 | 38492.3 | 1.947083
638.44 | 3.83430386 | 0.194096958 | 38184.6 | 1.942234
640.04 | 3.8321325 | 0.193010428 | 37875.93 | 1.937379
641.63 | 3.82999501 | 0.191913402 | 37567.33 | 1.932578
643.22 | 3.82789033 | 0.19080525 | 37258.08 | 1.927801
644.82 | 3.82581712 | 0.189685246 | 36947.47 | 1.923017
646.41 | 3.82377407 | 0.188552655 | 36636.52 | 1.918287
648.01 | 3.82175991 | 0.187406814 | 36323.97 | 1.913551
649.6 | 3.81977338 | 0.186247051 | 36010.82 | 1.908867
651.2 | 3.81781292 | 0.185072586 | 35695.82 | 1.904177
652.79 | 3.81587716 | 0.183882732 | 35379.94 | 1.899539
654.39 | 3.81396456 | 0.182676763 | 35061.97 | 1.894894
655.98 | 3.81207353 | 0.181453937 | 34742.85 | 1.890302
657.58 | 3.81020239 | 0.180213502 | 34421.39 | 1.885702
659.18 | 3.80834933 | 0.178954695 | 34097.98 | 1.881125
660.77 | 3.80651246 | 0.177676743 | 33773.02 | 1.876599
662.37 | 3.80468975 | 0.176378902 | 33445.34 | 1.872065
663.97 | 3.80287884 | 0.175060305 | 33115.31 | 1.867554
665.56 | 3.80107739 | 0.173720245 | 32783.31 | 1.863093
667.16 | 3.79928255 | 0.172357871 | 32448.21 | 1.858625
668.76 | 3.79749139 | 0.170972535 | 32110.4 | 1.854178
670.35 | 3.79570043 | 0.169563592 | 31770.25 | 1.84978
671.95 | 3.79390564 | 0.168130468 | 31426.72 | 1.845375
673.55 | 3.79210258 | 0.166673037 | 31080.3 | 1.840992
675.15 | 3.79028604 | 0.165191542 | 30731.03 | 1.836629
676.75 | 3.78845004 | 0.163686881 | 30379.12 | 1.832287
678.34 | 3.78658789 | 0.162161036 | 30025.39 | 1.827992
679.94 | 3.7846924 | 0.160617463 | 29669.61 | 1.82369
681.54 | 3.782756 | 0.159061422 | 29313.19 | 1.819409
683.14 | 3.78077129 | 0.157500353 | 28957.53 | 1.815148
684.74 | 3.77873185 | 0.155944264 | 28604.43 | 1.810906
686.34 | 3.77663304 | 0.154405584 | 28256.17 | 1.806685
687.94 | 3.77447294 | 0.152898874 | 27915.37 | 1.802483
689.54 | 3.77225329 | 0.151440095 | 27584.88 | 1.7983
691.14 | 3.76998011 | 0.150045516 | 27267.58 | 1.794137
692.74 | 3.76766398 | 0.148730326 | 26966.15 | 1.789993
694.34 | 3.76531983 | 0.147507206 | 26682.76 | 1.785869
695.94 | 3.76296598 | 0.146384854 | 26418.85 | 1.781763
697.54 | 3.76062309 | 0.1453671 | 26175 | 1.777676
699.14 | 3.75831265 | 0.144452392 | 25950.77 | 1.773608
700.74 | 3.75605528 | 0.143633814 | 25744.79 | 1.769558
702.34 | 3.75386981 | 0.142899851 | 25554.89 | 1.765527
703.94 | 3.75177261 | 0.142235405 | 25378.25 | 1.761514
705.54 | 3.74977847 | 0.141623123 | 25211.7 | 1.757519
707.14 | 3.74790513 | 0.141044607 | 25051.9 | 1.753542
708.74 | 3.74619656 | 0.140474388 | 24894.3 | 1.749584
710.34 | 3.74472805 | 0.139738314 | 24708.07 | 1.745643
711.94 | 3.74315113 | 0.13863198 | 24457.37 | 1.74172
713.54 | 3.74127627 | 0.137530326 | 24208.61 | 1.737814
715.14 | 3.73928689 | 0.136561655 | 23984.32 | 1.733926
716.74 | 3.73726238 | 0.135712443 | 23781.96 | 1.730056
718.35 | 3.73523852 | 0.134968221 | 23598.54 | 1.726178
719.95 | 3.73323631 | 0.134316755 | 23432.44 | 1.722342
721.55 | 3.73126962 | 0.133747497 | 23281.39 | 1.718523
723.15 | 3.72934838 | 0.133251199 | 23143.68 | 1.71472
724.75 | 3.72747982 | 0.132819511 | 23017.77 | 1.710935
726.35 | 3.72566934 | 0.13244478 | 22902.27 | 1.707166
727.95 | 3.72392118 | 0.132119932 | 22795.88 | 1.703414
729.56 | 3.72223853 | 0.131838319 | 22697.1 | 1.699655
731.16 | 3.7206238 | 0.131593661 | 22605.4 | 1.695935
732.76 | 3.71907878 | 0.131379997 | 22519.42 | 1.692232
734.36 | 3.7176047 | 0.13119166 | 22438.14 | 1.688545
735.96 | 3.71620229 | 0.131023231 | 22360.61 | 1.684874
737.56 | 3.71487192 | 0.130869556 | 22285.94 | 1.681219
739.16 | 3.71361359 | 0.130725712 | 22213.25 | 1.67758
740.77 | 3.71242694 | 0.130587003 | 22141.46 | 1.673934
742.37 | 3.7113114 | 0.13044896 | 22070.38 | 1.670326
743.97 | 3.71026606 | 0.130307319 | 21999 | 1.666734
745.57 | 3.70928986 | 0.130158026 | 21926.64 | 1.663157
747.17 | 3.70838159 | 0.12999724 | 21852.66 | 1.659596
748.77 | 3.70753976 | 0.129821298 | 21776.45 | 1.656049
750.37 | 3.70676281 | 0.129626732 | 21697.45 | 1.652518
751.97 | 3.70604899 | 0.129410258 | 21615.13 | 1.649002
753.57 | 3.7053965 | 0.129168775 | 21528.99 | 1.645501
755.17 | 3.70480341 | 0.12889936 | 21438.56 | 1.642014
756.77 | 3.70426766 | 0.128599229 | 21343.42 | 1.638543
758.37 | 3.70378717 | 0.128265797 | 21243.17 | 1.635086
759.97 | 3.70335976 | 0.12789662 | 21137.43 | 1.631643
761.57 | 3.70298321 | 0.12748939 | 21025.86 | 1.628215
763.17 | 3.70265527 | 0.127041971 | 20908.15 | 1.624802
764.77 | 3.70237365 | 0.126552375 | 20784 | 1.621403
766.37 | 3.70213603 | 0.126018736 | 20653.15 | 1.618017
767.97 | 3.70194009 | 0.125439302 | 20515.35 | 1.614646
769.57 | 3.70178356 | 0.124812502 | 20370.4 | 1.611289
771.16 | 3.70166414 | 0.124136811 | 20218.35 | 1.607967
772.76 | 3.70157967 | 0.123410773 | 20058.48 | 1.604638
774.36 | 3.70152795 | 0.122632997 | 19890.88 | 1.601322
775.96 | 3.70150682 | 0.121802009 | 19715.36 | 1.598021
777.55 | 3.70151406 | 0.12091644 | 19532 | 1.594753
779.15 | 3.70154745 | 0.119974885 | 19340.11 | 1.591478
780.75 | 3.70160472 | 0.118975951 | 19139.78 | 1.588216
782.34 | 3.70168354 | 0.117918253 | 18931.07 | 1.584989
783.94 | 3.70178154 | 0.116800455 | 18713.34 | 1.581754
785.53 | 3.70189628 | 0.115621203 | 18486.91 | 1.578552
787.13 | 3.70202526 | 0.114379152 | 18251.14 | 1.575343
788.72 | 3.70216589 | 0.113073014 | 18006.35 | 1.572168
790.32 | 3.70231552 | 0.111701435 | 17751.92 | 1.568985
791.91 | 3.70247138 | 0.110263197 | 17488.17 | 1.565835
793.5 | 3.70263065 | 0.108756974 | 17214.71 | 1.562697
795.1 | 3.70279037 | 0.10718154 | 16931.21 | 1.559552
796.69 | 3.70294747 | 0.10553564 | 16637.93 | 1.55644
798.28 | 3.70309877 | 0.103818082 | 16334.56 | 1.55334
799.87 | 3.70324096 | 0.102027582 | 16020.93 | 1.550252
801.46 | 3.70337058 | 0.10016303 | 15696.95 | 1.547176
803.05 | 3.70348399 | 0.0982231617 | 15362.47 | 1.544113
804.64 | 3.70357739 | 0.0962068292 | 15017.37 | 1.541062
806.23 | 3.70364679 | 0.0941128963 | 14661.55 | 1.538023
807.82 | 3.70368796 | 0.0919400942 | 14294.86 | 1.534995
809.41 | 3.70369644 | 0.0896872769 | 13917.2 | 1.53198
810.99 | 3.70366741 | 0.0873532219 | 13528.61 | 1.528995
812.58 | 3.70359569 | 0.0849367681 | 13128.62 | 1.526004
814.16 | 3.70347569 | 0.0824367531 | 12717.471 | 1.523042
815.75 | 3.70330132 | 0.0798518652 | 12294.69 | 1.520074
817.33 | 3.70306581 | 0.0771809799 | 11860.49 | 1.517135
818.92 | 3.70276166 | 0.0744229746 | 11414.46 | 1.514189
820.5 | 3.70238044 | 0.071576881 | 10956.8 | 1.511274
822.08 | 3.70191272 | 0.0686421791 | 10487.37 | 1.508369
823.66 | 3.70134777 | 0.0656186935 | 10006.2 | 1.505476
825.24 | 3.70067336 | 0.0625065798 | 9513.386 | 1.502593
826.82 | 3.69987557 | 0.0593070239 | 9009.17 | 1.499722
828.4 | 3.69893857 | 0.0560227513 | 8494.034 | 1.496861
829.98 | 3.69784383 | 0.0526571147 | 7968.546 | 1.494012
831.55 | 3.69656974 | 0.0492160244 | 7433.747 | 1.491191
833.13 | 3.69508947 | 0.0457070124 | 6890.642 | 1.488363
834.7 | 3.69336632 | 0.0421399487 | 6340.934 | 1.485564
836.28 | 3.69133564 | 0.0385316665 | 5787.03 | 1.482757
837.85 | 3.68887071 | 0.0349791584 | 5243.638 | 1.479979
839.42 | 3.68598561 | 0.0318043799 | 4758.798 | 1.47721
840.99 | 3.68308742 | 0.0291122874 | 4347.856 | 1.474453
842.56 | 3.68032935 | 0.0266011094 | 3965.414 | 1.471705
844.13 | 3.67759076 | 0.0241441449 | 3592.462 | 1.468968
845.7 | 3.67480262 | 0.0217494227 | 3230.138 | 1.466241
847.26 | 3.67194113 | 0.019438014 | 2881.541 | 1.463541
848.83 | 3.66899991 | 0.017229815 | 2549.468 | 1.460834
850.39 | 3.66598195 | 0.015142534 | 2236.506 | 1.458154
851.95 | 3.66289643 | 0.0131910698 | 1944.713 | 1.455484
853.52 | 3.65975687 | 0.0113871146 | 1675.674 | 1.452807
855.08 | 3.65657959 | 0.00973868557 | 1430.485 | 1.450157
856.63 | 3.65338179 | 0.00824971929 | 1209.583 | 1.447533
858.19 | 3.65018194 | 0.00692083739 | 1012.896 | 1.444901
859.75 | 3.64015357 | 0.00575979079 | 841.442 | 1.44228
861.3 | 3.63707913 | 0.00473688772 | 690.7618 | 1.439684
862.86 | 3.63404949 | 0.00385645783 | 561.3554 | 1.437081
864.41 | 3.63107778 | 0.0031079969 | 451.5964 | 1.434504
865.96 | 3.62817374 | 0.00247937471 | 359.6118 | 1.431937
867.51 | 3.62534523 | 0.00195784971 | 283.4618 | 1.429378
869.05 | 3.62259783 | 0.00153046606 | 221.1916 | 1.426845
870.6 | 3.61993404 | 0.00118438732 | 170.8696 | 1.424305
872.14 | 3.61735559 | 0.000907573288 | 130.7029 | 1.42179
873.69 | 3.61486136 | 0.000688750687 | 99.01348 | 1.419268
875.23 | 3.61244973 | 0.000517830077 | 74.31128 | 1.41677
876.77 | 3.61011786 | 0.000385885767 | 55.27932 | 1.414282
878.3 | 3.60786179 | 0.000285185134 | 40.78248 | 1.411818
879.84 | 3.60567781 | 0.000209210631 | 29.86549 | 1.409347
881.37 | 3.60356132 | 0.000152515918 | 21.73434 | 1.406901
882.91 | 3.60150818 | 0.000110668109 | 15.7433 | 1.404447
884.44 | 3.59951397 | 8.00974588e-05 | 11.3747 | 1.402017
885.97 | 3.59757485 | 5.79886023e-05 | 8.220785 | 1.399596
887.49 | 3.5956867 | 4.21455596e-05 | 5.964554 | 1.397199
889.02 | 3.5938462 | 3.08897652e-05 | 4.36408 | 1.394794
890.54 | 3.59205009 | 2.29515053e-05 | 3.237035 | 1.392414
892.06 | 3.59029552 | 1.73855226e-05 | 2.447842 | 1.390041
893.58 | 3.5885797 | 1.34968189e-05 | 1.897089 | 1.387677
895.1 | 3.58690033 | 1.07823321e-05 | 1.512972 | 1.38532
896.61 | 3.58525524 | 8.88173687e-06 | 1.244182 | 1.382987
898.13 | 3.5836426 | 7.54048209e-06 | 1.054507 | 1.380646
899.64 | 3.58206065 | 6.58065111e-06 | 0.9187339 | 1.378329
901.14 | 3.58050792 | 5.87955661e-06 | 0.8194868 | 1.376035
902.65 | 3.57898288 | 5.3533093e-06 | 0.7448908 | 1.373733
904.15 | 3.57748432 | 4.9452712e-06 | 0.6869724 | 1.371454
905.66 | 3.57601117 | 4.61755945e-06 | 0.6403788 | 1.369167
907.15 | 3.57456224 | 4.34496794e-06 | 0.6015852 | 1.366918
908.65 | 3.57313673 | 4.11090012e-06 | 0.5682376 | 1.364662
910.15 | 3.57173372 | 3.90447581e-06 | 0.5388147 | 1.362413
911.64 | 3.57035226 | 3.71852968e-06 | 0.5123155 | 1.360186
913.13 | 3.56899175 | 3.54836961e-06 | 0.4880742 | 1.357967
914.62 | 3.56765137 | 3.39088903e-06 | 0.4656531 | 1.355754
916.1 | 3.56633059 | 3.24399495e-06 | 0.4447612 | 1.353564
917.58 | 3.56502869 | 3.10621505e-06 | 0.4251843 | 1.351381
919.06 | 3.56374515 | 2.97653055e-06 | 0.4067767 | 1.349205
920.54 | 3.56247939 | 2.85414922e-06 | 0.3894248 | 1.347035
922.01 | 3.56123097 | 2.73847147e-06 | 0.3730459 | 1.344888
923.48 | 3.55999936 | 2.62900462e-06 | 0.3575638 | 1.342747
924.95 | 3.55878416 | 2.5253159e-06 | 0.3429155 | 1.340613
926.42 | 3.55758492 | 2.42704347e-06 | 0.329048 | 1.338486
927.88 | 3.5564012 | 2.33384982e-06 | 0.3159154 | 1.33638
929.34 | 3.55523265 | 2.24542597e-06 | 0.3034686 | 1.33428
930.8 | 3.55407889 | 2.16150114e-06 | 0.291668 | 1.332187
932.25 | 3.55293961 | 2.08180748e-06 | 0.2804774 | 1.330115
933.7 | 3.55181444 | 2.00610317e-06 | 0.2698582 | 1.32805
935.15 | 3.55070305 | 1.93416141e-06 | 0.2597772 | 1.32599
936.59 | 3.54960524 | 1.86576529e-06 | 0.2502057 | 1.323952
938.03 | 3.54852055 | 1.80071443e-06 | 0.2411114 | 1.321919
939.47 | 3.54744889 | 1.73882339e-06 | 0.2324675 | 1.319893
940.91 | 3.5463899 | 1.67991138e-06 | 0.2242477 | 1.317873
942.34 | 3.54534335 | 1.62381591e-06 | 0.2164307 | 1.315873
943.77 | 3.54430898 | 1.57037187e-06 | 0.2089902 | 1.313879
945.19 | 3.54328652 | 1.51943901e-06 | 0.2019081 | 1.311906
946.61 | 3.54227586 | 1.47087408e-06 | 0.1951615 | 1.309938
948.03 | 3.54114266 | 1.42460704e-06 | 0.1887394 | 1.307975
949.45 | 3.54015665 | 1.38039563e-06 | 0.1826086 | 1.306019
950.86 | 3.53918174 | 1.33818603e-06 | 0.1767623 | 1.304083
952.26 | 3.53821779 | 1.29787415e-06 | 0.1711854 | 1.302165
953.67 | 3.53726443 | 1.25934436e-06 | 0.1658578 | 1.30024
955.07 | 3.53632166 | 1.22251533e-06 | 0.1607714 | 1.298334
956.46 | 3.53538921 | 1.18728367e-06 | 0.1559112 | 1.296447
957.86 | 3.53446696 | 1.15357328e-06 | 0.151263 | 1.294552
959.25 | 3.53355477 | 1.12130055e-06 | 0.1468182 | 1.292677
960.63 | 3.53265246 | 1.09039048e-06 | 0.1425659 | 1.29082
962.01 | 3.53175985 | 1.06076943e-06 | 0.138494 | 1.288968
963.39 | 3.5308769 | 1.03237388e-06 | 0.1345936 | 1.287122
964.76 | 3.53000336 | 1.00513881e-06 | 0.1308568 | 1.285294
966.13 | 3.52913908 | 9.79002401e-07 | 0.1272735 | 1.283471
967.49 | 3.52828407 | 9.53914285e-07 | 0.1238376 | 1.281667
968.85 | 3.52743811 | 9.29817087e-07 | 0.1205398 | 1.279868
970.21 | 3.52660106 | 9.06662559e-07 | 0.1173734 | 1.278074
971.56 | 3.52577288 | 8.84402678e-07 | 0.1143326 | 1.276298
972.91 | 3.52495336 | 8.62995154e-07 | 0.1114103 | 1.274527
974.25 | 3.52414242 | 8.42394553e-07 | 0.1086012 | 1.272774
975.59 | 3.52334004 | 8.22567363e-07 | 0.1058995 | 1.271026
976.92 | 3.52254597 | 8.03469681e-07 | 0.1033 | 1.269295
978.25 | 3.52176024 | 7.85072179e-07 | 0.1007974 | 1.26757
979.58 | 3.52098266 | 7.67337881e-07 | 0.09838669 | 1.265849
980.89 | 3.52021317 | 7.50237639e-07 | 0.09606566 | 1.264158
982.21 | 3.5194517 | 7.33740423e-07 | 0.09382698 | 1.262459
983.52 | 3.51869812 | 7.17820427e-07 | 0.09166895 | 1.260778
984.83 | 3.51795236 | 7.02447596e-07 | 0.08958644 | 1.259101
986.13 | 3.51721431 | 6.87601557e-07 | 0.08757745 | 1.257441
987.42 | 3.51648391 | 6.73254659e-07 | 0.08563811 | 1.255798
988.71 | 3.51576105 | 6.59387232e-07 | 0.08376474 | 1.254159
990 | 3.51504571 | 6.45976663e-07 | 0.08195421 | 1.252525