## גיליון1
nm | n | k | α | E[ev]
250.06 | 2.99331504 | 4.6321461 | 2326631.8 | 4.95881
251.65 | 3.18887928 | 4.60066776 | 2296220.4 | 4.927479
253.25 | 3.38124707 | 4.54161456 | 2252425.6 | 4.896347
254.84 | 3.56350684 | 4.45542401 | 2195892.5 | 4.865798
256.44 | 3.72864759 | 4.34499954 | 2128107.7 | 4.835439
258.04 | 3.87073228 | 4.21584742 | 2052047.9 | 4.805457
259.63 | 3.98612753 | 4.07556024 | 1971614.9 | 4.776027
261.23 | 4.07439991 | 3.93266005 | 1890832.2 | 4.746775
262.83 | 4.13854756 | 3.79500276 | 1813538.6 | 4.717878
264.43 | 4.18434775 | 3.66820919 | 1742340.4 | 4.689332
266.03 | 4.21893435 | 3.55461106 | 1678228.6 | 4.661128
267.63 | 4.24900919 | 3.45311558 | 1620563.2 | 4.633262
269.22 | 4.27929188 | 3.36004618 | 1567572.2 | 4.605899
270.82 | 4.31172841 | 3.270605 | 1516830.3 | 4.578687
272.42 | 4.34561709 | 3.18040448 | 1466334.3 | 4.551795
274.02 | 4.37843416 | 3.08653087 | 1414744.5 | 4.525217
275.62 | 4.40691664 | 2.98796254 | 1361614.2 | 4.498948
277.22 | 4.42802505 | 2.88540216 | 1307288.5 | 4.472982
278.82 | 4.43957333 | 2.78076747 | 1252651.9 | 4.447314
280.42 | 4.44049153 | 2.67658238 | 1198840.1 | 4.421939
282.02 | 4.43079615 | 2.57543607 | 1146992.3 | 4.396851
283.62 | 4.41137679 | 2.47958295 | 1098073.5 | 4.372047
285.22 | 4.3837046 | 2.39073005 | 1052786.3 | 4.347521
286.82 | 4.34954223 | 2.30996079 | 1011544.1 | 4.323269
288.42 | 4.31070023 | 2.23777527 | 974497.5 | 4.299286
290.03 | 4.26886799 | 2.17419278 | 941553 | 4.27542
291.63 | 4.2255091 | 2.11887299 | 912562 | 4.251963
293.23 | 4.18182273 | 2.07124449 | 887181.8 | 4.228762
294.83 | 4.13874358 | 2.03060602 | 865054.8 | 4.205814
296.43 | 4.09696325 | 1.99620571 | 845809.9 | 4.183112
298.03 | 4.0569702 | 1.9672971 | 829086.1 | 4.160655
299.63 | 4.01908765 | 1.94317088 | 814545.5 | 4.138437
301.23 | 3.98350802 | 1.92317265 | 801880.6 | 4.116456
302.84 | 3.95032549 | 1.90671249 | 790790.8 | 4.094571
304.44 | 3.91955931 | 1.89326592 | 781087.2 | 4.073052
306.04 | 3.89117226 | 1.88237208 | 772532.8 | 4.051758
307.64 | 3.86508822 | 1.87363123 | 764946.3 | 4.030685
309.24 | 3.84120161 | 1.8666995 | 758173.1 | 4.009831
310.84 | 3.81938871 | 1.86128497 | 752082.7 | 3.989191
312.44 | 3.79951549 | 1.85714293 | 746566.2 | 3.968762
314.05 | 3.78144228 | 1.85407078 | 741510.2 | 3.948416
315.65 | 3.76503 | 1.85190384 | 736889.3 | 3.928402
317.25 | 3.75014402 | 1.85051073 | 732621.4 | 3.908589
318.85 | 3.73665689 | 1.84978891 | 728660.8 | 3.888976
320.45 | 3.72445028 | 1.84966056 | 724972.3 | 3.869558
322.05 | 3.71341714 | 1.8500687 | 721529.7 | 3.850334
323.65 | 3.70346275 | 1.85097339 | 718313.8 | 3.831299
325.25 | 3.69450417 | 1.85234852 | 715311.2 | 3.812452
326.85 | 3.6864715 | 1.85417866 | 712512.9 | 3.793789
328.45 | 3.67930666 | 1.85645648 | 709913 | 3.775308
330.05 | 3.67296297 | 1.8591805 | 707508.2 | 3.757007
331.66 | 3.66740481 | 1.86235296 | 705275.1 | 3.738769
333.26 | 3.66260609 | 1.86597848 | 703255.4 | 3.720819
334.86 | 3.6585498 | 1.87006258 | 701427 | 3.70304
336.46 | 3.65522695 | 1.87461061 | 699789.3 | 3.685431
338.06 | 3.65263563 | 1.87962707 | 698341 | 3.667988
339.66 | 3.65078021 | 1.88511484 | 697080.7 | 3.65071
341.26 | 3.64967061 | 1.89107496 | 696006 | 3.633593
342.86 | 3.64932167 | 1.89750575 | 695113.8 | 3.616637
344.46 | 3.64975254 | 1.90440294 | 694400 | 3.599837
346.05 | 3.65098617 | 1.91175877 | 693879.2 | 3.583297
347.65 | 3.6530488 | 1.91956238 | 693505.1 | 3.566806
349.25 | 3.65596951 | 1.92779856 | 693289.9 | 3.550465
350.85 | 3.65977941 | 1.93644755 | 693224.5 | 3.534274
352.45 | 3.66451123 | 1.94548462 | 693298 | 3.51823
354.05 | 3.67019779 | 1.95487915 | 693497.6 | 3.50233
355.65 | 3.67687054 | 1.96459374 | 693808.4 | 3.486574
357.25 | 3.68455716 | 1.97458416 | 694213.5 | 3.470959
358.84 | 3.69327795 | 1.98479943 | 694713 | 3.455579
360.44 | 3.70304111 | 1.99518358 | 695247.6 | 3.44024
362.04 | 3.71383681 | 2.0056805 | 695816.7 | 3.425036
363.64 | 3.72563157 | 2.01624402 | 696403.7 | 3.409966
365.24 | 3.73836686 | 2.02685438 | 697001.7 | 3.395028
366.83 | 3.75196724 | 2.03754079 | 697639.6 | 3.380312
368.43 | 3.7663657 | 2.04840461 | 698313.4 | 3.365633
370.03 | 3.78154857 | 2.05963067 | 699104.4 | 3.35108
371.62 | 3.79761394 | 2.07147076 | 700115 | 3.336742
373.22 | 3.81482546 | 2.08418796 | 701393.3 | 3.322437
374.82 | 3.83363615 | 2.09796532 | 703016 | 3.308255
376.41 | 3.85465232 | 2.11279781 | 704995.6 | 3.29428
378.01 | 3.87853825 | 2.12841013 | 707199 | 3.280336
379.6 | 3.90587908 | 2.14423423 | 709472.7 | 3.266596
381.2 | 3.93704629 | 2.15946438 | 711512.9 | 3.252886
382.79 | 3.97211029 | 2.17317415 | 713055.9 | 3.239374
384.39 | 4.01082479 | 2.1844567 | 713774.5 | 3.22589
385.99 | 4.05267859 | 2.19254518 | 713447.7 | 3.212518
387.58 | 4.09698807 | 2.19688542 | 711927.4 | 3.199339
389.17 | 4.1429963 | 2.19715456 | 709105.6 | 3.186268
390.77 | 4.18995272 | 2.19323928 | 704943.7 | 3.173222
392.36 | 4.23716814 | 2.18519382 | 699511.5 | 3.160363
393.96 | 4.28403665 | 2.17319427 | 692845 | 3.147528
395.55 | 4.33004319 | 2.15750102 | 685076.8 | 3.134875
397.14 | 4.37475908 | 2.13843182 | 676303.2 | 3.122325
398.74 | 4.41783836 | 2.1163434 | 666631.7 | 3.109796
400.33 | 4.45901036 | 2.09162139 | 656227.7 | 3.097445
401.92 | 4.49807899 | 2.06467251 | 645210.2 | 3.085191
403.52 | 4.53492304 | 2.03591856 | 633701.9 | 3.072958
405.11 | 4.56950015 | 2.00578945 | 621873.5 | 3.060897
406.7 | 4.6018546 | 1.97471198 | 609844.7 | 3.04893
408.29 | 4.63212114 | 1.94309949 | 597745 | 3.037057
409.89 | 4.66053604 | 1.91132873 | 585676.4 | 3.025202
411.48 | 4.68743945 | 1.87971388 | 573763.2 | 3.013512
413.07 | 4.71327038 | 1.84847255 | 562055.2 | 3.001913
414.66 | 4.73855358 | 1.81767751 | 550572.3 | 2.990402
416.25 | 4.76385553 | 1.78721959 | 539278.8 | 2.978979
417.84 | 4.78972786 | 1.75676486 | 528072.1 | 2.967643
419.43 | 4.8166158 | 1.72574952 | 516782.6 | 2.956393
421.02 | 4.84476117 | 1.69340278 | 505181.2 | 2.945228
422.61 | 4.87411088 | 1.65881573 | 493001.2 | 2.934147
424.2 | 4.90424474 | 1.62106331 | 479975.4 | 2.923149
425.79 | 4.93435397 | 1.57934508 | 465876.9 | 2.912234
427.38 | 4.96320367 | 1.53316213 | 450571.3 | 2.901399
428.97 | 4.98948578 | 1.4831901 | 434269.7 | 2.890645
430.56 | 5.0132289 | 1.42915891 | 416904.4 | 2.87997
432.15 | 5.03267362 | 1.37115048 | 398510.9 | 2.869374
433.74 | 5.04672636 | 1.3102229 | 379407 | 2.858856
435.33 | 5.05474756 | 1.24762319 | 359960.2 | 2.848414
436.92 | 5.05651167 | 1.18467044 | 340553.4 | 2.838048
438.51 | 5.0521742 | 1.12263377 | 321549.8 | 2.827758
440.1 | 5.04220563 | 1.06261926 | 303260.6 | 2.817541
441.69 | 5.02730178 | 1.00550655 | 285928.2 | 2.807399
443.27 | 5.0082882 | 0.951918488 | 269724.9 | 2.797392
444.86 | 4.98602961 | 0.90222089 | 254729.5 | 2.787394
446.45 | 4.9613604 | 0.856557768 | 240975.8 | 2.777467
448.04 | 4.9350363 | 0.814895116 | 228441.3 | 2.76761
449.62 | 4.90770403 | 0.777064425 | 217070.6 | 2.757884
451.21 | 4.87989789 | 0.742816817 | 206772.4 | 2.748166
452.8 | 4.85203781 | 0.711852576 | 197457.3 | 2.738516
454.39 | 4.8244441 | 0.683854772 | 189027.4 | 2.728933
455.97 | 4.79735075 | 0.658507395 | 181390.3 | 2.719477
457.56 | 4.77092413 | 0.63551126 | 174447.5 | 2.710027
459.15 | 4.74527151 | 0.614586042 | 168119.4 | 2.700642
460.73 | 4.71878844 | 0.595689747 | 162391.5 | 2.691381
462.32 | 4.69475203 | 0.578179723 | 157076 | 2.682125
463.91 | 4.67158853 | 0.562060363 | 152173.4 | 2.672932
465.49 | 4.6492856 | 0.547155501 | 147635.2 | 2.66386
467.08 | 4.62781689 | 0.533311713 | 143410 | 2.654791
468.66 | 4.60714831 | 0.520397729 | 139465.6 | 2.645841
470.25 | 4.58723876 | 0.508300682 | 135763 | 2.636895
471.84 | 4.56804484 | 0.496925337 | 132277.5 | 2.628009
473.42 | 4.54952224 | 0.486191569 | 128988.3 | 2.619239
475.01 | 4.53162805 | 0.476032722 | 125870.4 | 2.610471
476.59 | 4.51431966 | 0.46639239 | 122912.5 | 2.601817
478.18 | 4.49755889 | 0.457224538 | 120095.8 | 2.593166
479.76 | 4.48131083 | 0.448490809 | 117413.8 | 2.584626
481.35 | 4.46554252 | 0.440158291 | 114851.7 | 2.576088
482.93 | 4.45022604 | 0.432199852 | 112406.1 | 2.56766
484.52 | 4.43533628 | 0.424591918 | 110065.1 | 2.559234
486.1 | 4.42085069 | 0.417313636 | 107826.8 | 2.550915
487.69 | 4.40675042 | 0.410346817 | 105681 | 2.542599
489.27 | 4.393018 | 0.403674477 | 103626.9 | 2.534388
490.86 | 4.37963877 | 0.397281277 | 101655.3 | 2.526179
492.44 | 4.36659888 | 0.391152409 | 99765.95 | 2.518073
494.03 | 4.35388618 | 0.385273998 | 97950.36 | 2.509969
495.61 | 4.34148952 | 0.379632773 | 96208.46 | 2.501967
497.19 | 4.32939892 | 0.374216156 | 94534.38 | 2.494016
498.78 | 4.31760388 | 0.369011567 | 92922.44 | 2.486066
500.36 | 4.30609582 | 0.364007564 | 91372.91 | 2.478216
501.95 | 4.2948651 | 0.359192568 | 89878.65 | 2.470366
503.53 | 4.28390342 | 0.354555965 | 88440.07 | 2.462614
505.12 | 4.27320198 | 0.350087366 | 87050.55 | 2.454862
506.7 | 4.26275318 | 0.345777319 | 85710.74 | 2.447207
508.28 | 4.25254827 | 0.341616369 | 84416.1 | 2.4396
509.87 | 4.24257933 | 0.337595878 | 83162.46 | 2.431992
511.45 | 4.23283857 | 0.333707749 | 81950.72 | 2.424479
513.04 | 4.2233187 | 0.329944531 | 80775.44 | 2.416966
514.62 | 4.21401195 | 0.326299062 | 79637.72 | 2.409545
516.2 | 4.20491136 | 0.322764916 | 78534.04 | 2.40217
517.79 | 4.19600929 | 0.319335838 | 77461.1 | 2.394793
519.37 | 4.18729918 | 0.316006368 | 76420.28 | 2.387508
520.96 | 4.17877438 | 0.312771386 | 75407.11 | 2.380221
522.54 | 4.17042849 | 0.309626195 | 74423.11 | 2.373024
524.12 | 4.16225532 | 0.306566499 | 73465.53 | 2.36587
525.71 | 4.15424871 | 0.30358828 | 72531.79 | 2.358715
527.29 | 4.14640321 | 0.300688055 | 71623.62 | 2.351647
528.88 | 4.13871316 | 0.297862481 | 70737.27 | 2.344577
530.46 | 4.13117363 | 0.295108681 | 69874.54 | 2.337594
532.05 | 4.12377947 | 0.292423882 | 69031.93 | 2.330608
533.63 | 4.11652601 | 0.28980564 | 68211.29 | 2.323707
535.21 | 4.1094091 | 0.287251813 | 67410.6 | 2.316848
536.8 | 4.10242417 | 0.284760214 | 66627.95 | 2.309985
538.38 | 4.09556777 | 0.282329117 | 65865.26 | 2.303206
539.97 | 4.08883588 | 0.27995661 | 65119.45 | 2.296424
541.55 | 4.08222547 | 0.277641183 | 64392.45 | 2.289724
543.14 | 4.07573296 | 0.275381125 | 63681.31 | 2.283021
544.72 | 4.0693555 | 0.273175021 | 62987.93 | 2.276399
546.31 | 4.06309006 | 0.271021383 | 62309.47 | 2.269774
547.89 | 4.05693417 | 0.268918917 | 61647.81 | 2.263228
549.48 | 4.05088511 | 0.266866243 | 61000.22 | 2.256679
551.06 | 4.0449407 | 0.264862153 | 60368.54 | 2.250209
552.65 | 4.03909851 | 0.262905346 | 59750.13 | 2.243735
554.23 | 4.03335661 | 0.260994673 | 59146.8 | 2.237338
555.82 | 4.02771266 | 0.259128831 | 58555.97 | 2.230938
557.4 | 4.0221651 | 0.257306766 | 57979.42 | 2.224614
558.99 | 4.01671181 | 0.255527215 | 57414.66 | 2.218287
560.57 | 4.01135141 | 0.253789147 | 56863.4 | 2.212034
562.16 | 4.00608213 | 0.252091373 | 56323.25 | 2.205778
563.74 | 4.00090225 | 0.250432717 | 55795.84 | 2.199596
565.33 | 3.99581046 | 0.248812111 | 55278.87 | 2.193409
566.91 | 3.99080536 | 0.247228439 | 54773.94 | 2.187296
568.5 | 3.98588544 | 0.245680537 | 54278.76 | 2.181179
570.09 | 3.98104955 | 0.24416734 | 53793.99 | 2.175095
571.67 | 3.97629629 | 0.242687692 | 53320.23 | 2.169084
573.26 | 3.97162461 | 0.241240527 | 52855.27 | 2.163067
574.85 | 3.96703318 | 0.23982469 | 52399.72 | 2.157084
576.43 | 3.96252101 | 0.238439114 | 51954.19 | 2.151172
578.02 | 3.95808673 | 0.237082605 | 51516.51 | 2.145254
579.61 | 3.95372952 | 0.23575414 | 51087.32 | 2.13937
581.19 | 3.94944821 | 0.234452569 | 50667.15 | 2.133554
582.78 | 3.94524177 | 0.233176785 | 50253.96 | 2.127733
584.37 | 3.94110918 | 0.231925684 | 49848.33 | 2.121943
585.96 | 3.93700741 | 0.230700628 | 49450.47 | 2.116185
587.54 | 3.93301768 | 0.229495688 | 49059.91 | 2.110495
589.13 | 3.92909865 | 0.228312098 | 48675.16 | 2.104799
590.72 | 3.9252496 | 0.227148839 | 48296.81 | 2.099133
592.31 | 3.92146933 | 0.226004748 | 47924.56 | 2.093498
593.9 | 3.91775691 | 0.224878741 | 47558.12 | 2.087894
595.48 | 3.91411162 | 0.223769807 | 47198.04 | 2.082354
597.07 | 3.9105323 | 0.222676801 | 46842.42 | 2.076808
598.66 | 3.90701801 | 0.221598655 | 46491.82 | 2.071293
600.25 | 3.90356793 | 0.220534339 | 46145.96 | 2.065806
601.84 | 3.90018101 | 0.219482764 | 45804.59 | 2.060348
603.43 | 3.89685644 | 0.218442914 | 45467.46 | 2.054919
605.02 | 3.89359316 | 0.217413714 | 45134.31 | 2.049519
606.61 | 3.89039034 | 0.216394162 | 44804.91 | 2.044147
608.2 | 3.88724684 | 0.215383172 | 44479 | 2.038803
609.79 | 3.8841619 | 0.214379788 | 44156.35 | 2.033487
611.38 | 3.88113458 | 0.213383004 | 43836.74 | 2.028199
612.97 | 3.87816373 | 0.212391758 | 43519.92 | 2.022938
614.56 | 3.87524846 | 0.211405096 | 43205.68 | 2.017704
616.15 | 3.87238789 | 0.210422067 | 42893.79 | 2.012497
617.74 | 3.86958089 | 0.209441643 | 42584.05 | 2.007317
619.33 | 3.8668266 | 0.208462929 | 42276.24 | 2.002164
620.92 | 3.86412396 | 0.207484945 | 41970.16 | 1.997037
622.51 | 3.86147195 | 0.206506756 | 41665.59 | 1.991936
624.11 | 3.85886946 | 0.205527408 | 41361.69 | 1.986829
625.7 | 3.85631563 | 0.204546047 | 41059.59 | 1.98178
627.29 | 3.85380932 | 0.203561741 | 40758.43 | 1.976757
628.88 | 3.85134941 | 0.202573568 | 40458.02 | 1.971759
630.48 | 3.84893496 | 0.201580711 | 40157.56 | 1.966755
632.07 | 3.84656476 | 0.200582241 | 39858.13 | 1.961808
633.66 | 3.84423779 | 0.199577367 | 39558.94 | 1.956885
635.25 | 3.84195277 | 0.198565184 | 39259.8 | 1.951987
636.85 | 3.83970864 | 0.19754489 | 38959.94 | 1.947083
638.44 | 3.83750424 | 0.196515666 | 38660.43 | 1.942234
640.04 | 3.83533837 | 0.195476704 | 38359.91 | 1.937379
641.63 | 3.83320978 | 0.194427173 | 38059.4 | 1.932578
643.22 | 3.83111737 | 0.193366353 | 37758.18 | 1.927801
644.82 | 3.82905983 | 0.192293434 | 37455.5 | 1.923017
646.41 | 3.82703581 | 0.191207618 | 37152.39 | 1.918287
648.01 | 3.82504406 | 0.190108184 | 36847.56 | 1.913551
649.6 | 3.82308329 | 0.188994417 | 36542.02 | 1.908867
651.2 | 3.82115201 | 0.187865512 | 36234.5 | 1.904177
652.79 | 3.81924888 | 0.186720768 | 35925.99 | 1.899539
654.39 | 3.81737244 | 0.185559463 | 35615.26 | 1.894894
655.98 | 3.81552118 | 0.184380873 | 35303.27 | 1.890302
657.58 | 3.81369356 | 0.183184283 | 34988.82 | 1.885702
659.18 | 3.81188796 | 0.181968977 | 34672.33 | 1.881125
660.77 | 3.81010269 | 0.180734242 | 34354.19 | 1.876599
662.37 | 3.80833605 | 0.179479402 | 34033.26 | 1.872065
663.97 | 3.80658608 | 0.178203665 | 33709.93 | 1.867554
665.56 | 3.80485091 | 0.176906391 | 33384.58 | 1.863093
667.16 | 3.80312836 | 0.175586778 | 33056.09 | 1.858625
668.76 | 3.80141629 | 0.174244181 | 32724.85 | 1.854178
670.35 | 3.7997123 | 0.172877871 | 32391.23 | 1.84978
671.95 | 3.79801366 | 0.171487034 | 32054.13 | 1.845375
673.55 | 3.79631757 | 0.170071027 | 31713.94 | 1.840992
675.15 | 3.79462082 | 0.168629141 | 31370.54 | 1.836629
676.75 | 3.79291974 | 0.167160665 | 31023.83 | 1.832287
678.34 | 3.79121014 | 0.165665032 | 30674.19 | 1.827992
679.94 | 3.78948726 | 0.164141921 | 30320.65 | 1.82369
681.54 | 3.78774545 | 0.162591348 | 29963.72 | 1.819409
683.14 | 3.785978 | 0.16101395 | 29603.53 | 1.815148
684.74 | 3.7841773 | 0.15941155 | 29240.43 | 1.810906
686.34 | 3.78233465 | 0.157787588 | 28875.08 | 1.806685
687.94 | 3.7804406 | 0.156147841 | 28508.55 | 1.802483
689.54 | 3.7784857 | 0.154501102 | 28142.44 | 1.7983
691.14 | 3.77646141 | 0.152859701 | 27779 | 1.794137
692.74 | 3.77436155 | 0.151239629 | 27421.11 | 1.789993
694.34 | 3.77218397 | 0.149660132 | 27072.2 | 1.785869
695.94 | 3.76993184 | 0.148142376 | 26736.04 | 1.781763
697.54 | 3.76761491 | 0.146707711 | 26416.39 | 1.777676
699.14 | 3.76524984 | 0.145375293 | 26116.57 | 1.773608
700.74 | 3.76285922 | 0.144159521 | 25839.02 | 1.769558
702.34 | 3.76047032 | 0.143068143 | 25584.99 | 1.765527
703.94 | 3.75811264 | 0.142100923 | 25354.26 | 1.761514
705.54 | 3.75581581 | 0.141249547 | 25145.2 | 1.757519
707.14 | 3.75360857 | 0.140498571 | 24954.92 | 1.753542
708.74 | 3.75152239 | 0.139826784 | 24779.53 | 1.749584
710.34 | 3.74961312 | 0.139191966 | 24611.47 | 1.745643
711.94 | 3.74791144 | 0.138417953 | 24419.61 | 1.74172
713.54 | 3.74613847 | 0.137378185 | 24181.83 | 1.737814
715.14 | 3.74414047 | 0.136338431 | 23945.11 | 1.733926
716.74 | 3.74205113 | 0.1354267 | 23731.89 | 1.730056
718.35 | 3.73994909 | 0.134633187 | 23539.96 | 1.726178
719.95 | 3.7378668 | 0.133940271 | 23366.76 | 1.722342
721.55 | 3.73582155 | 0.133333713 | 23209.36 | 1.718523
723.15 | 3.73382401 | 0.13280194 | 23065.65 | 1.71472
724.75 | 3.7318811 | 0.13233525 | 22933.85 | 1.710935
726.35 | 3.72999758 | 0.131925299 | 22812.44 | 1.707166
727.95 | 3.72817701 | 0.131564739 | 22700.09 | 1.703414
729.56 | 3.72642198 | 0.131246897 | 22595.28 | 1.699655
731.16 | 3.72473436 | 0.130965612 | 22497.51 | 1.695935
732.76 | 3.72311551 | 0.130715118 | 22405.45 | 1.692232
734.36 | 3.72156637 | 0.130489978 | 22318.13 | 1.688545
735.96 | 3.72008735 | 0.130285025 | 22234.63 | 1.684874
737.56 | 3.71867866 | 0.130095361 | 22154.1 | 1.681219
739.16 | 3.71734019 | 0.129916319 | 22075.72 | 1.67758
740.77 | 3.71607147 | 0.129743462 | 21998.43 | 1.673934
742.37 | 3.71487181 | 0.129572578 | 21922.11 | 1.670326
743.97 | 3.71374025 | 0.129399657 | 21845.77 | 1.666734
745.57 | 3.71267566 | 0.129220896 | 21768.77 | 1.663157
747.17 | 3.71167682 | 0.129032699 | 21690.52 | 1.659596
748.77 | 3.71074225 | 0.128831649 | 21610.45 | 1.656049
750.37 | 3.70987036 | 0.128614515 | 21528.02 | 1.652518
751.97 | 3.70905949 | 0.128378247 | 21442.75 | 1.649002
753.57 | 3.70830785 | 0.128119974 | 21354.18 | 1.645501
755.17 | 3.70761362 | 0.127836997 | 21261.87 | 1.642014
756.77 | 3.70697478 | 0.127526752 | 21165.43 | 1.638543
758.37 | 3.7063894 | 0.127186867 | 21064.48 | 1.635086
759.97 | 3.70585541 | 0.126815106 | 20958.69 | 1.631643
761.57 | 3.70537072 | 0.126409368 | 20847.74 | 1.628215
763.17 | 3.70493324 | 0.125967714 | 20731.35 | 1.624802
764.77 | 3.70454086 | 0.125488347 | 20609.25 | 1.621403
766.37 | 3.70419146 | 0.124969589 | 20481.2 | 1.618017
767.97 | 3.70388296 | 0.124409865 | 20346.99 | 1.614646
769.57 | 3.70361334 | 0.123807736 | 20206.42 | 1.611289
771.16 | 3.70338063 | 0.123161753 | 20059.54 | 1.607967
772.76 | 3.70318288 | 0.12247049 | 19905.65 | 1.604638
774.36 | 3.70301814 | 0.121732576 | 19744.84 | 1.601322
775.96 | 3.70288443 | 0.120946554 | 19576.89 | 1.598021
777.55 | 3.70277976 | 0.120111068 | 19401.9 | 1.594753
779.15 | 3.70270209 | 0.119224725 | 19219.18 | 1.591478
780.75 | 3.70264934 | 0.11828614 | 19028.8 | 1.588216
782.34 | 3.70261936 | 0.117293935 | 18830.84 | 1.584989
783.94 | 3.70260996 | 0.116246776 | 18624.63 | 1.581754
785.53 | 3.70261889 | 0.115143309 | 18410.5 | 1.578552
787.13 | 3.70264379 | 0.113982192 | 18187.8 | 1.575343
788.72 | 3.70268227 | 0.11276213 | 17956.85 | 1.572168
790.32 | 3.70273182 | 0.111481768 | 17717.01 | 1.568985
791.91 | 3.70278986 | 0.11013988 | 17468.61 | 1.565835
793.5 | 3.70285368 | 0.108735133 | 17211.26 | 1.562697
795.1 | 3.70292048 | 0.107266293 | 16944.59 | 1.559552
796.69 | 3.70298732 | 0.105732096 | 16668.91 | 1.55644
798.28 | 3.70305115 | 0.10413134 | 16383.85 | 1.55334
799.87 | 3.70310877 | 0.10246274 | 16089.26 | 1.550252
801.46 | 3.70315682 | 0.100725174 | 15785.04 | 1.547176
803.05 | 3.70319175 | 0.0989173833 | 15471.05 | 1.544113
804.64 | 3.70320982 | 0.097038226 | 15147.15 | 1.541062
806.23 | 3.70320707 | 0.0950865812 | 14813.24 | 1.538023
807.82 | 3.70317924 | 0.0930612204 | 14469.18 | 1.534995
809.41 | 3.70312182 | 0.090961046 | 14114.86 | 1.53198
810.99 | 3.70302991 | 0.0887849088 | 13750.34 | 1.528995
812.58 | 3.70289823 | 0.0865317343 | 13375.16 | 1.526004
814.16 | 3.70272097 | 0.0842004575 | 12989.56 | 1.523042
815.75 | 3.70249176 | 0.0817898654 | 12593.08 | 1.520074
817.33 | 3.70220342 | 0.079298878 | 12185.95 | 1.517135
818.92 | 3.70184773 | 0.0767263203 | 11767.73 | 1.514189
820.5 | 3.70141514 | 0.0740709814 | 11338.59 | 1.511274
822.08 | 3.70089419 | 0.0713317772 | 10898.3 | 1.508369
823.66 | 3.70027058 | 0.0685075094 | 10446.72 | 1.505476
825.24 | 3.69952531 | 0.0655966894 | 9983.695 | 1.502593
826.82 | 3.69863074 | 0.0625981104 | 9509.11 | 1.499722
828.4 | 3.69753848 | 0.0595142138 | 9023.401 | 1.496861
829.98 | 3.69615323 | 0.0563865895 | 8532.923 | 1.494012
831.55 | 3.69440048 | 0.0534104209 | 8067.283 | 1.491191
833.13 | 3.69248638 | 0.0508266824 | 7662.467 | 1.488363
834.7 | 3.69073643 | 0.0485251915 | 7301.742 | 1.485564
836.28 | 3.68917397 | 0.0462409795 | 6944.883 | 1.482757
837.85 | 3.68768078 | 0.0438756764 | 6577.293 | 1.479979
839.42 | 3.68617879 | 0.0414227294 | 6197.964 | 1.47721
840.99 | 3.6846228 | 0.0388911884 | 5808.313 | 1.474453
842.56 | 3.68297988 | 0.0362931898 | 5410.208 | 1.471705
844.13 | 3.68122409 | 0.0336448119 | 5006.087 | 1.468968
845.7 | 3.67933461 | 0.030965689 | 4598.901 | 1.466241
847.26 | 3.67729542 | 0.0282786106 | 4192.094 | 1.463541
848.83 | 3.67509572 | 0.0256091395 | 3789.343 | 1.460834
850.39 | 3.67273036 | 0.0229847605 | 3394.779 | 1.458154
851.95 | 3.67020012 | 0.0204337696 | 3012.479 | 1.455484
853.52 | 3.66751208 | 0.0179841321 | 2646.461 | 1.452807
855.08 | 3.66467911 | 0.0156619412 | 2300.533 | 1.450157
856.63 | 3.66171881 | 0.0134897106 | 1977.876 | 1.447533
858.19 | 3.65865381 | 0.0114862507 | 1681.065 | 1.444901
859.75 | 3.65550947 | 0.00966496836 | 1411.945 | 1.44228
861.3 | 3.6523131 | 0.00803378789 | 1171.536 | 1.439684
862.86 | 3.64909175 | 0.00659466528 | 959.9355 | 1.437081
864.41 | 3.64587249 | 0.00534463621 | 776.5832 | 1.434504
865.96 | 3.64267921 | 0.00427552304 | 620.1276 | 1.431937
867.51 | 3.63953334 | 0.00337547985 | 488.7094 | 1.429378
869.05 | 3.6364529 | 0.00262975478 | 380.067 | 1.426845
870.6 | 3.63345092 | 0.00202150236 | 291.6388 | 1.424305
872.14 | 3.63053789 | 0.00153331679 | 220.8184 | 1.42179
873.69 | 3.62771923 | 0.00114758151 | 164.9741 | 1.419268
875.23 | 3.62499804 | 0.000847608566 | 121.6362 | 1.41677
876.77 | 3.62237442 | 0.000617972331 | 88.52644 | 1.414282
878.3 | 3.61984582 | 0.000444871339 | 63.61817 | 1.411818
879.84 | 3.61740893 | 0.000316403684 | 45.16765 | 1.409347
881.37 | 3.61505853 | 0.000222484685 | 31.70527 | 1.406901
882.91 | 3.61278944 | 0.000154849019 | 22.02833 | 1.404447
884.44 | 3.61059579 | 0.000106843598 | 15.17294 | 1.402017
885.97 | 3.60847214 | 7.32545384e-05 | 10.38497 | 1.399596
887.49 | 3.60641277 | 5.00673189e-05 | 7.085663 | 1.397199
889.02 | 3.60441283 | 3.42671498e-05 | 4.841234 | 1.394794
890.54 | 3.60246764 | 2.3626594e-05 | 3.332248 | 1.392414
892.06 | 3.60057312 | 1.65342749e-05 | 2.327988 | 1.390041
893.58 | 3.59872534 | 1.18445539e-05 | 1.664849 | 1.387677
895.1 | 3.59692109 | 8.75884422e-06 | 1.229037 | 1.38532
896.61 | 3.59515741 | 6.72916105e-06 | 0.9426424 | 1.382987
898.13 | 3.59343179 | 5.38615557e-06 | 0.753233 | 1.380646
899.64 | 3.59174188 | 4.48467338e-06 | 0.6261115 | 1.378329
901.14 | 3.59008575 | 3.86465772e-06 | 0.5386522 | 1.376035
902.65 | 3.58846144 | 3.42303358e-06 | 0.4763009 | 1.373733
904.15 | 3.58686741 | 3.09449885e-06 | 0.4298723 | 1.371454
905.66 | 3.58530227 | 2.83812117e-06 | 0.3936003 | 1.369167
907.15 | 3.58376458 | 2.62850623e-06 | 0.3639314 | 1.366918
908.65 | 3.57812419 | 2.45293303e-06 | 0.3390617 | 1.364662
910.15 | 3.57667485 | 2.29602394e-06 | 0.3168495 | 1.362413
911.64 | 3.57524902 | 2.15498999e-06 | 0.2969009 | 1.360186
913.13 | 3.57384595 | 2.02623883e-06 | 0.2787069 | 1.357967
914.62 | 3.57246468 | 1.9075031e-06 | 0.2619475 | 1.355754
916.1 | 3.57110459 | 1.79731162e-06 | 0.2464167 | 1.353564
917.58 | 3.56976483 | 1.69462185e-06 | 0.2319629 | 1.351381
919.06 | 3.5684448 | 1.59871178e-06 | 0.2184821 | 1.349205
920.54 | 3.56714382 | 1.50899908e-06 | 0.2058903 | 1.347035
922.01 | 3.56586138 | 1.42499995e-06 | 0.1941194 | 1.344888
923.48 | 3.56459689 | 1.34631463e-06 | 0.1831086 | 1.342747
924.95 | 3.56334988 | 1.27258197e-06 | 0.1728053 | 1.340613
926.42 | 3.56211982 | 1.20345845e-06 | 0.1631597 | 1.338486
927.88 | 3.56090623 | 1.13864851e-06 | 0.1541301 | 1.33638
929.34 | 3.55970872 | 1.07787297e-06 | 0.1456742 | 1.33428
930.8 | 3.55852685 | 1.02085915e-06 | 0.1377524 | 1.332187
932.25 | 3.55736027 | 9.67374709e-07 | 0.1303323 | 1.330115
933.7 | 3.55620859 | 9.17188733e-07 | 0.1233789 | 1.32805
935.15 | 3.55507142 | 8.70080078e-07 | 0.1168605 | 1.32599
936.59 | 3.55394854 | 8.25863076e-07 | 0.1107511 | 1.323952
938.03 | 3.55283945 | 7.84340094e-07 | 0.1050213 | 1.321919
939.47 | 3.55174404 | 7.45342974e-07 | 0.09964669 | 1.319893
940.91 | 3.55066191 | 7.08711e-07 | 0.09460427 | 1.317873
942.34 | 3.54959282 | 6.74286768e-07 | 0.08987246 | 1.315873
943.77 | 3.54853647 | 6.41930698e-07 | 0.08543024 | 1.313879
945.19 | 3.54749257 | 6.11511223e-07 | 0.08125965 | 1.311906
946.61 | 3.54646099 | 5.82900547e-07 | 0.07734158 | 1.309938
948.03 | 3.54544147 | 5.5598913e-07 | 0.07366036 | 1.307975
949.45 | 3.54443366 | 5.30662754e-07 | 0.07019984 | 1.306019
950.86 | 3.54343747 | 5.06820878e-07 | 0.06694645 | 1.304083
952.26 | 3.54245271 | 4.84373707e-07 | 0.06388732 | 1.302165
953.67 | 3.54147903 | 4.63224385e-07 | 0.06100746 | 1.30024
955.07 | 3.54051639 | 4.4329776e-07 | 0.05829751 | 1.298334
956.46 | 3.53956451 | 4.24513099e-07 | 0.05574603 | 1.296447
957.86 | 3.53862325 | 4.06797493e-07 | 0.05334158 | 1.294552
959.25 | 3.53769246 | 3.90086948e-07 | 0.05107628 | 1.292677
960.63 | 3.53677195 | 3.74313399e-07 | 0.04894055 | 1.29082
962.01 | 3.53586153 | 3.59422567e-07 | 0.0469262 | 1.288968
963.39 | 3.53496113 | 3.45356941e-07 | 0.0450252 | 1.287122
964.76 | 3.53407051 | 3.32064785e-07 | 0.04323079 | 1.285294
966.13 | 3.53318948 | 3.19498262e-07 | 0.0415358 | 1.283471
967.49 | 3.53231807 | 3.07612958e-07 | 0.03993446 | 1.281667
968.85 | 3.53145604 | 2.96367283e-07 | 0.03842053 | 1.279868
970.21 | 3.53060323 | 2.85719341e-07 | 0.03698823 | 1.278074
971.56 | 3.5297596 | 2.75636068e-07 | 0.0356333 | 1.276298
972.91 | 3.52892493 | 2.66079195e-07 | 0.03435009 | 1.274527
974.25 | 3.52809914 | 2.570183e-07 | 0.03313472 | 1.272774
975.59 | 3.52728219 | 2.48425179e-07 | 0.03198291 | 1.271026
976.92 | 3.52647381 | 2.40267794e-07 | 0.03089059 | 1.269295
978.25 | 3.52567405 | 2.32523266e-07 | 0.02985425 | 1.26757
979.58 | 3.5248827 | 2.25164918e-07 | 0.02887024 | 1.265849
980.89 | 3.52409969 | 2.18171283e-07 | 0.02793617 | 1.264158
982.21 | 3.52332494 | 2.11519667e-07 | 0.02704806 | 1.262459
983.52 | 3.52255833 | 2.05190214e-07 | 0.02620373 | 1.260778
984.83 | 3.52179977 | 1.99163528e-07 | 0.02540026 | 1.259101
986.13 | 3.52104916 | 1.93422314e-07 | 0.02463554 | 1.257441
987.42 | 3.52030641 | 1.87950017e-07 | 0.02390728 | 1.255798
988.71 | 3.51957142 | 1.82731908e-07 | 0.0232132 | 1.254159
990 | 3.51884417 | 1.77752525e-07 | 0.02255123 | 1.252525