## גיליון1
nm | n | k | α | E[ev]
250.06 | 2.95348781 | 4.59389821 | 2307420.7 | 4.95881
251.65 | 3.14411515 | 4.56304005 | 2277440.2 | 4.927479
253.25 | 3.33046523 | 4.50580798 | 2234667.3 | 4.896347
254.84 | 3.50613223 | 4.42339994 | 2180109.2 | 4.865798
256.44 | 3.66505246 | 4.3191771 | 2115460.3 | 4.835439
258.04 | 3.80246699 | 4.19856347 | 2043635.0 | 4.805457
259.63 | 3.91582573 | 4.06844079 | 1968170.7 | 4.776027
261.23 | 4.00534102 | 3.9361001 | 1892486.2 | 4.746775
262.83 | 4.07397784 | 3.8079402 | 1819721.1 | 4.717878
264.43 | 4.1267588 | 3.68829661 | 1751881.6 | 4.689332
266.03 | 4.16953736 | 3.57875099 | 1689625.7 | 4.661128
267.63 | 4.20758187 | 3.47818403 | 1632327.9 | 4.633262
269.22 | 4.24442907 | 3.38355136 | 1578538.2 | 4.605899
270.82 | 4.28136184 | 3.29107222 | 1526322.5 | 4.578687
272.42 | 4.31758394 | 3.19742126 | 1474180.0 | 4.551795
274.02 | 4.35091223 | 3.10052973 | 1421161.0 | 4.525217
275.62 | 4.37864792 | 2.99988759 | 1367048.4 | 4.498948
277.22 | 4.39834845 | 2.89638723 | 1312265.5 | 4.472982
278.82 | 4.40833414 | 2.79189663 | 1257665.2 | 4.447314
280.42 | 4.40789946 | 2.68874911 | 1204289.6 | 4.421939
282.02 | 4.39728004 | 2.58928744 | 1153161.1 | 4.396851
283.62 | 4.37746507 | 2.49552106 | 1105131.7 | 4.372047
285.22 | 4.34994 | 2.40894534 | 1060807.6 | 4.347521
286.82 | 4.31642776 | 2.33047879 | 1020529.0 | 4.323269
288.42 | 4.27867274 | 2.26050226 | 984394.6 | 4.299286
290.03 | 4.23828849 | 2.19895551 | 952276.7 | 4.27542
291.63 | 4.19666435 | 2.14544946 | 924008 | 4.251963
293.23 | 4.15493187 | 2.09938587 | 899235.6 | 4.228762
294.83 | 4.11396545 | 2.06005215 | 877599.1 | 4.205814
296.43 | 4.07440598 | 2.02669414 | 858728.1 | 4.183112
298.03 | 4.03669955 | 1.99856865 | 842264.9 | 4.160655
299.63 | 4.00113375 | 1.9749734 | 827876.6 | 4.138437
301.23 | 3.96786889 | 1.95526462 | 815261.5 | 4.116456
302.84 | 3.93697114 | 1.93886522 | 804125.8 | 4.094571
304.44 | 3.90843539 | 1.92526531 | 794288.9 | 4.073052
306.04 | 3.88220357 | 1.91402 | 785521.2 | 4.051758
307.64 | 3.85818176 | 1.90474664 | 777649.8 | 4.030685
309.24 | 3.83624982 | 1.89711911 | 770528.3 | 4.009831
310.84 | 3.81627229 | 1.89086363 | 764034.5 | 3.989191
312.44 | 3.79810619 | 1.88575366 | 758067.7 | 3.968762
314.05 | 3.78160538 | 1.88160451 | 752522 | 3.948416
315.65 | 3.76662665 | 1.87826883 | 747380.2 | 3.928402
317.25 | 3.75303332 | 1.87563177 | 742566.9 | 3.908589
318.85 | 3.74069758 | 1.87360648 | 738042.9 | 3.888976
320.45 | 3.72950229 | 1.87212967 | 733779 | 3.869558
322.05 | 3.71934283 | 1.87115779 | 729754.4 | 3.850334
323.65 | 3.71012784 | 1.87066328 | 725954.9 | 3.831299
325.25 | 3.70177863 | 1.87063117 | 722371.3 | 3.812452
326.85 | 3.69423011 | 1.87105613 | 718998.5 | 3.793789
328.45 | 3.68742941 | 1.8719399 | 715833.9 | 3.775308
330.05 | 3.68133542 | 1.87328908 | 712877.2 | 3.757007
331.66 | 3.67591824 | 1.87511313 | 710107.4 | 3.738769
333.26 | 3.67115765 | 1.87742301 | 707568.7 | 3.720819
334.86 | 3.66704254 | 1.88022983 | 705240.6 | 3.70304
336.46 | 3.66356976 | 1.88354387 | 703124 | 3.685431
338.06 | 3.66074322 | 1.88737388 | 701219.2 | 3.667988
339.66 | 3.658573 | 1.89172639 | 699525.5 | 3.65071
341.26 | 3.65707443 | 1.89660561 | 698041.6 | 3.633593
342.86 | 3.65626772 | 1.90201252 | 696764.8 | 3.616637
344.46 | 3.65617705 | 1.90794507 | 695691.5 | 3.599837
346.05 | 3.65683009 | 1.91439747 | 694836.9 | 3.583297
347.65 | 3.6582575 | 1.92136048 | 694154.7 | 3.566806
349.25 | 3.66049241 | 1.92882033 | 693657.4 | 3.550465
350.85 | 3.66356956 | 1.93675872 | 693335.9 | 3.534274
352.45 | 3.66752496 | 1.9451523 | 693179.5 | 3.51823
354.05 | 3.67239426 | 1.95397207 | 693175.8 | 3.50233
355.65 | 3.67821135 | 1.96318255 | 693310.1 | 3.486574
357.25 | 3.68500596 | 1.97274182 | 693565.8 | 3.470959
358.84 | 3.69280001 | 1.98260187 | 693943.8 | 3.455579
360.44 | 3.70160264 | 1.99271057 | 694385.9 | 3.44024
362.04 | 3.71140404 | 2.00301726 | 694892.7 | 3.425036
363.64 | 3.72216971 | 2.01348418 | 695450.5 | 3.409966
365.24 | 3.73383984 | 2.02410549 | 696056.4 | 3.395028
366.83 | 3.74634058 | 2.03493295 | 696746.7 | 3.380312
368.43 | 3.7596164 | 2.04610082 | 697528.1 | 3.365633
370.03 | 3.7736852 | 2.05783392 | 698494.6 | 3.35108
371.62 | 3.7887062 | 2.07041882 | 699759.4 | 3.336742
373.22 | 3.80503485 | 2.08412734 | 701372.9 | 3.322437
374.82 | 3.82323162 | 2.09910273 | 703397.1 | 3.308255
376.41 | 3.843995 | 2.11524036 | 705810.7 | 3.29428
378.01 | 3.8680292 | 2.13211701 | 708430.7 | 3.280336
379.6 | 3.89588222 | 2.14900378 | 711050.8 | 3.266596
381.2 | 3.92781326 | 2.16496677 | 713325.9 | 3.252886
382.79 | 3.96373519 | 2.17902007 | 714974.1 | 3.239374
384.39 | 4.00324315 | 2.19027638 | 715676 | 3.22589
385.99 | 4.04570526 | 2.19805066 | 715239.2 | 3.212518
387.58 | 4.09037415 | 2.20190003 | 713552.4 | 3.199339
389.17 | 4.1364846 | 2.20161033 | 710543.6 | 3.186268
390.77 | 4.18331669 | 2.19715239 | 706201.4 | 3.173222
392.36 | 4.23022919 | 2.18863178 | 700612.1 | 3.160363
393.96 | 4.27666557 | 2.17624693 | 693818.2 | 3.147528
395.55 | 4.32214948 | 2.16025962 | 685952.7 | 3.134875
397.14 | 4.36627744 | 2.14097798 | 677108.4 | 3.122325
398.74 | 4.40871385 | 2.11874605 | 667388.5 | 3.109796
400.33 | 4.4491874 | 2.0939393 | 656955 | 3.097445
401.92 | 4.4874919 | 2.06696102 | 645925.3 | 3.085191
403.52 | 4.52349143 | 2.03823815 | 634423.8 | 3.072958
405.11 | 4.5571264 | 2.00821644 | 622625.9 | 3.060897
406.7 | 4.5884251 | 1.97735041 | 610659.5 | 3.04893
408.29 | 4.61751183 | 1.94609355 | 598666 | 3.037057
409.89 | 4.64462231 | 1.91487629 | 586763.4 | 3.025202
411.48 | 4.67011309 | 1.8840793 | 575095.7 | 3.013512
413.07 | 4.69446517 | 1.85399571 | 563734.6 | 3.001913
414.66 | 4.71828015 | 1.82477469 | 552722 | 2.990402
416.25 | 4.74224367 | 1.79636871 | 542039.4 | 2.978979
417.84 | 4.76706857 | 1.76846888 | 531590.3 | 2.967643
419.43 | 4.7933907 | 1.74047452 | 521192.1 | 2.956393
421.02 | 4.82164362 | 1.71149775 | 510579.3 | 2.945228
422.61 | 4.85192917 | 1.68043087 | 499425.3 | 2.934147
424.2 | 4.88391058 | 1.64608865 | 487385 | 2.923149
425.79 | 4.91678248 | 1.60738893 | 474149.3 | 2.912234
427.38 | 4.94932075 | 1.56355314 | 459502.7 | 2.901399
428.97 | 4.98003079 | 1.51425449 | 443365.2 | 2.890645
430.56 | 5.00733925 | 1.45970739 | 425815.8 | 2.87997
432.15 | 5.02981126 | 1.40064684 | 407083.8 | 2.869374
433.74 | 5.04632826 | 1.33823533 | 387518.7 | 2.858856
435.33 | 5.0562079 | 1.27389926 | 367541.3 | 2.848414
436.92 | 5.05924256 | 1.20914816 | 347590 | 2.838048
438.51 | 5.05566596 | 1.14541369 | 328074.5 | 2.827758
440.1 | 5.04606644 | 1.0839141 | 309337.9 | 2.817541
441.69 | 5.0312712 | 1.02558458 | 291637.6 | 2.807399
443.27 | 5.01222789 | 0.971053114 | 275146.7 | 2.797392
444.86 | 4.9898989 | 0.920653914 | 259933.8 | 2.787394
446.45 | 4.96518561 | 0.874478983 | 246017.6 | 2.777467
448.04 | 4.93888088 | 0.832436143 | 233358.6 | 2.76761
449.62 | 4.91164426 | 0.794302972 | 221886.2 | 2.757884
451.21 | 4.88400605 | 0.75978674 | 211496.2 | 2.748166
452.8 | 4.85637247 | 0.728555777 | 202090.6 | 2.738516
454.39 | 4.82904602 | 0.700272354 | 193565.5 | 2.728933
455.97 | 4.80224252 | 0.674608762 | 185825.5 | 2.719477
457.56 | 4.776112 | 0.6512608 | 178770.8 | 2.710027
459.15 | 4.75074795 | 0.629947545 | 172321.5 | 2.700642
460.73 | 4.72620551 | 0.610418396 | 166406.7 | 2.691381
462.32 | 4.70250728 | 0.592449501 | 160952.7 | 2.682125
463.91 | 4.6796542 | 0.575845017 | 155905.5 | 2.672932
465.49 | 4.65762955 | 0.560433671 | 151218 | 2.66386
467.08 | 4.63640387 | 0.546067025 | 146840 | 2.654791
468.66 | 4.61594109 | 0.532618756 | 142740.8 | 2.645841
470.25 | 4.59619905 | 0.519980791 | 138882.7 | 2.636895
471.84 | 4.57713404 | 0.508062494 | 135242.1 | 2.628009
473.42 | 4.55870218 | 0.496788121 | 131799.6 | 2.619239
475.01 | 4.5408615 | 0.486095093 | 128531.1 | 2.610471
476.59 | 4.52357089 | 0.475930717 | 125426.3 | 2.601817
478.18 | 4.50679413 | 0.466252329 | 122467 | 2.593166
479.76 | 4.49049858 | 0.457024517 | 119647.9 | 2.584626
481.35 | 4.47465387 | 0.448216845 | 116954.5 | 2.576088
482.93 | 4.45923483 | 0.439804234 | 114383.9 | 2.56766
484.52 | 4.44421922 | 0.431764701 | 111924.5 | 2.559234
486.1 | 4.42958742 | 0.424078547 | 109574.7 | 2.550915
487.69 | 4.41532344 | 0.416728353 | 107324.5 | 2.542599
489.27 | 4.40141261 | 0.409697513 | 105173 | 2.534388
490.86 | 4.38784299 | 0.40297077 | 103111.1 | 2.526179
492.44 | 4.3746032 | 0.396533092 | 101138.3 | 2.518073
494.03 | 4.36168345 | 0.390370158 | 99245.98 | 2.509969
495.61 | 4.34907477 | 0.38446805 | 97433.84 | 2.501967
497.19 | 4.33676912 | 0.378813398 | 95695.74 | 2.494016
498.78 | 4.32475778 | 0.373392681 | 94025.66 | 2.486066
500.36 | 4.31303378 | 0.36819345 | 92423.65 | 2.478216
501.95 | 4.30158887 | 0.363203021 | 90882.16 | 2.470366
503.53 | 4.29041595 | 0.358409655 | 89401.33 | 2.462614
505.12 | 4.27950732 | 0.353801789 | 87974.15 | 2.454862
506.7 | 4.2688563 | 0.349368803 | 86600.99 | 2.447207
508.28 | 4.25845487 | 0.345100061 | 85276.95 | 2.4396
509.87 | 4.24829575 | 0.340985764 | 83997.51 | 2.431992
511.45 | 4.23837168 | 0.337016682 | 82763.31 | 2.424479
513.04 | 4.22867574 | 0.333184263 | 81568.58 | 2.416966
514.62 | 4.2192005 | 0.329480278 | 80414.14 | 2.409545
516.2 | 4.20993918 | 0.325897288 | 79296.2 | 2.40217
517.79 | 4.20088427 | 0.322428063 | 78211.18 | 2.394793
519.37 | 4.19202928 | 0.31906623 | 77160.25 | 2.387508
520.96 | 4.18336756 | 0.315805802 | 76138.68 | 2.380221
522.54 | 4.17489266 | 0.312641273 | 75147.82 | 2.373024
524.12 | 4.1665983 | 0.309567586 | 74184.71 | 2.36587
525.71 | 4.15847816 | 0.306580013 | 73246.56 | 2.358715
527.29 | 4.15052668 | 0.303674408 | 72334.97 | 2.351647
528.88 | 4.14273802 | 0.300846804 | 71446 | 2.344577
530.46 | 4.13510701 | 0.298093745 | 70581.33 | 2.337594
532.05 | 4.12762831 | 0.295411903 | 69737.31 | 2.330608
533.63 | 4.12029703 | 0.292798315 | 68915.67 | 2.323707
535.21 | 4.11310874 | 0.290250338 | 68114.28 | 2.316848
536.8 | 4.10605857 | 0.287765319 | 67331.08 | 2.309985
538.38 | 4.09914278 | 0.285341108 | 66567.93 | 2.303206
539.97 | 4.09235696 | 0.282975426 | 65821.64 | 2.296424
541.55 | 4.08569776 | 0.280666445 | 65094.09 | 2.289724
543.14 | 4.07916123 | 0.278412179 | 64382.24 | 2.283021
544.72 | 4.07274421 | 0.276210974 | 63687.95 | 2.276399
546.31 | 4.06644333 | 0.274061143 | 63008.33 | 2.269774
547.89 | 4.06025579 | 0.271961219 | 62345.23 | 2.263228
549.48 | 4.05417856 | 0.269909684 | 61695.89 | 2.256679
551.06 | 4.04820916 | 0.267905209 | 61062.12 | 2.250209
552.65 | 4.04234487 | 0.2659464 | 60441.27 | 2.243735
554.23 | 4.03658347 | 0.264032034 | 59835.13 | 2.237338
555.82 | 4.03092236 | 0.262160751 | 59241.1 | 2.230938
557.4 | 4.02535971 | 0.260331459 | 58660.98 | 2.224614
558.99 | 4.01989316 | 0.25854287 | 58092.25 | 2.218287
560.57 | 4.01452111 | 0.25679394 | 57536.65 | 2.212034
562.16 | 4.00924154 | 0.255083484 | 56991.76 | 2.205778
563.74 | 4.00405252 | 0.253410336 | 56459.25 | 2.199596
565.33 | 3.99895257 | 0.251773449 | 55936.79 | 2.193409
566.91 | 3.99394007 | 0.250171735 | 55426.03 | 2.187296
568.5 | 3.98901332 | 0.24860407 | 54924.66 | 2.181179
570.09 | 3.98417101 | 0.247069433 | 54433.37 | 2.175095
571.67 | 3.9794116 | 0.245566716 | 53952.77 | 2.169084
573.26 | 3.97473383 | 0.244094911 | 53480.66 | 2.163067
574.85 | 3.97013627 | 0.242652924 | 53017.67 | 2.157084
576.43 | 3.96561778 | 0.241239753 | 52564.43 | 2.151172
578.02 | 3.96117686 | 0.239854273 | 52118.78 | 2.145254
579.61 | 3.95681257 | 0.238495534 | 51681.37 | 2.13937
581.19 | 3.95252363 | 0.23716246 | 51252.78 | 2.133554
582.78 | 3.94830888 | 0.235854026 | 50830.96 | 2.127733
584.37 | 3.94416722 | 0.234569208 | 50416.5 | 2.121943
585.96 | 3.94009757 | 0.233306985 | 50009.14 | 2.116185
587.54 | 3.93609886 | 0.232066343 | 49609.44 | 2.110495
589.13 | 3.93216993 | 0.230846233 | 49215.43 | 2.104799
590.72 | 3.92830996 | 0.229645725 | 48827.71 | 2.099133
592.31 | 3.92451772 | 0.228463745 | 48445.99 | 2.093498
593.9 | 3.92079221 | 0.227299298 | 48070.03 | 2.087894
595.48 | 3.91713265 | 0.226151467 | 47700.38 | 2.082354
597.07 | 3.91353782 | 0.225019197 | 47335.17 | 2.076808
598.66 | 3.91000679 | 0.223901512 | 46974.96 | 2.071293
600.25 | 3.90653865 | 0.222797478 | 46619.51 | 2.065806
601.84 | 3.90313236 | 0.221706097 | 46268.59 | 2.060348
603.43 | 3.89978704 | 0.220626449 | 45921.95 | 2.054919
605.02 | 3.89650165 | 0.219557551 | 45579.37 | 2.049519
606.61 | 3.89327532 | 0.218498497 | 45240.62 | 2.044147
608.2 | 3.89010691 | 0.217448292 | 44905.47 | 2.038803
609.79 | 3.88699565 | 0.216406078 | 44573.71 | 2.033487
611.38 | 3.88394058 | 0.21537094 | 44245.13 | 2.028199
612.97 | 3.88094056 | 0.214341911 | 43919.51 | 2.022938
614.56 | 3.87799473 | 0.213318127 | 43596.65 | 2.017704
616.15 | 3.8751022 | 0.212298734 | 43276.35 | 2.012497
617.74 | 3.87226185 | 0.211282793 | 42958.39 | 2.007317
619.33 | 3.86947287 | 0.210269501 | 42642.61 | 2.002164
620.92 | 3.86673418 | 0.209257972 | 42328.8 | 1.997037
622.51 | 3.86404484 | 0.208247358 | 42016.78 | 1.991936
624.11 | 3.86140375 | 0.207236794 | 41705.7 | 1.986829
625.7 | 3.85881005 | 0.206225519 | 41396.72 | 1.98178
627.29 | 3.85626262 | 0.20521269 | 41088.99 | 1.976757
628.88 | 3.85376038 | 0.204197472 | 40782.35 | 1.971759
630.48 | 3.85130244 | 0.203179136 | 40475.99 | 1.966755
632.07 | 3.84888763 | 0.202156837 | 40171.02 | 1.961808
633.66 | 3.84651503 | 0.201129868 | 39866.67 | 1.956885
635.25 | 3.84418345 | 0.200097407 | 39562.75 | 1.951987
636.85 | 3.84189187 | 0.199058735 | 39258.5 | 1.947083
638.44 | 3.83963921 | 0.198013117 | 38955.03 | 1.942234
640.04 | 3.83742437 | 0.196959824 | 38650.95 | 1.937379
641.63 | 3.83524615 | 0.195898107 | 38347.34 | 1.932578
643.22 | 3.83310356 | 0.194827326 | 38043.46 | 1.927801
644.82 | 3.83099536 | 0.193746753 | 37738.58 | 1.923017
646.41 | 3.82892032 | 0.192655669 | 37433.75 | 1.918287
648.01 | 3.82687731 | 0.191553429 | 37127.68 | 1.913551
649.6 | 3.82486513 | 0.190439401 | 36821.41 | 1.908867
651.2 | 3.82288243 | 0.189312857 | 36513.66 | 1.904177
652.79 | 3.82092796 | 0.188173179 | 36205.44 | 1.899539
654.39 | 3.81900045 | 0.187019721 | 35895.53 | 1.894894
655.98 | 3.81709851 | 0.185851842 | 35584.91 | 1.890302
657.58 | 3.81522078 | 0.184668905 | 35272.38 | 1.885702
659.18 | 3.81336583 | 0.183470277 | 34958.38 | 1.881125
660.77 | 3.81153215 | 0.182255323 | 34643.32 | 1.876599
662.37 | 3.80971828 | 0.181023445 | 34326.05 | 1.872065
663.97 | 3.80792249 | 0.17977393 | 34006.97 | 1.867554
665.56 | 3.80614321 | 0.178506209 | 33686.49 | 1.863093
667.16 | 3.80437856 | 0.177219547 | 33363.47 | 1.858625
668.76 | 3.80262675 | 0.175913356 | 33038.34 | 1.854178
670.35 | 3.80088579 | 0.17458695 | 32711.45 | 1.84978
671.95 | 3.79915342 | 0.173239541 | 32381.7 | 1.845375
673.55 | 3.79742738 | 0.171870477 | 32049.49 | 1.840992
675.15 | 3.79570508 | 0.170479001 | 31714.67 | 1.836629
676.75 | 3.79398357 | 0.169064294 | 31377.13 | 1.832287
678.34 | 3.79225958 | 0.167625577 | 31037.2 | 1.827992
679.94 | 3.79052936 | 0.166162165 | 30693.84 | 1.82369
681.54 | 3.7887885 | 0.164673466 | 30347.43 | 1.819409
683.14 | 3.78703173 | 0.163159137 | 29997.93 | 1.815148
684.74 | 3.78525296 | 0.161619481 | 29645.42 | 1.810906
686.34 | 3.78344502 | 0.160055673 | 29290.14 | 1.806685
687.94 | 3.78159977 | 0.158470299 | 28932.57 | 1.802483
689.54 | 3.77970826 | 0.156867933 | 28573.56 | 1.7983
691.14 | 3.77776128 | 0.15525573 | 28214.43 | 1.794137
692.74 | 3.77575016 | 0.1536439 | 27857.02 | 1.789993
694.34 | 3.77366787 | 0.152045954 | 27503.78 | 1.785869
695.94 | 3.77151021 | 0.150478315 | 27157.62 | 1.781763
697.54 | 3.76927719 | 0.148959668 | 26821.88 | 1.777676
699.14 | 3.76697403 | 0.147509599 | 26499.99 | 1.773608
700.74 | 3.76461141 | 0.146146658 | 26195.19 | 1.769558
702.34 | 3.76220544 | 0.144886584 | 25910.18 | 1.765527
703.94 | 3.75977631 | 0.143740373 | 25646.78 | 1.761514
705.54 | 3.75734663 | 0.142713066 | 25405.73 | 1.757519
707.14 | 3.75493928 | 0.141803259 | 25186.65 | 1.753542
708.74 | 3.75257519 | 0.14100349 | 24988.06 | 1.749584
710.34 | 3.75027161 | 0.140301418 | 24807.64 | 1.745643
711.94 | 3.74804091 | 0.139681539 | 24642.53 | 1.74172
713.54 | 3.74589009 | 0.139127044 | 24489.67 | 1.737814
715.14 | 3.74382127 | 0.138621674 | 24346.12 | 1.733926
716.74 | 3.74183235 | 0.138151046 | 24209.3 | 1.730056
718.35 | 3.73991854 | 0.137703607 | 24076.81 | 1.726178
719.95 | 3.7380732 | 0.137270891 | 23947.81 | 1.722342
721.55 | 3.73628923 | 0.136847457 | 23821 | 1.718523
723.15 | 3.73456007 | 0.136430504 | 23695.87 | 1.71472
724.75 | 3.73288002 | 0.136019218 | 23572.29 | 1.710935
726.35 | 3.73124464 | 0.135614157 | 23450.32 | 1.707166
727.95 | 3.72965098 | 0.135216703 | 23330.2 | 1.703414
729.56 | 3.72809733 | 0.134828543 | 23211.89 | 1.699655
731.16 | 3.72658315 | 0.134451312 | 23096.29 | 1.695935
732.76 | 3.7251088 | 0.134086342 | 22983.3 | 1.692232
734.36 | 3.72367539 | 0.133734512 | 22873.05 | 1.688545
735.96 | 3.72228441 | 0.133396136 | 22765.58 | 1.684874
737.56 | 3.72093775 | 0.133070981 | 22660.82 | 1.681219
739.16 | 3.71963736 | 0.132758251 | 22558.63 | 1.67758
740.77 | 3.71838516 | 0.132456638 | 22458.46 | 1.673934
742.37 | 3.71718307 | 0.132164387 | 22360.61 | 1.670326
743.97 | 3.71603271 | 0.131879337 | 22264.4 | 1.666734
745.57 | 3.71493549 | 0.131599015 | 22169.4 | 1.663157
747.17 | 3.71389264 | 0.131320709 | 22075.14 | 1.659596
748.77 | 3.71290499 | 0.131041493 | 21981.13 | 1.656049
750.37 | 3.71197309 | 0.13075832 | 21886.86 | 1.652518
751.97 | 3.7110972 | 0.130468059 | 21791.81 | 1.649002
753.57 | 3.71027733 | 0.130167559 | 21695.46 | 1.645501
755.17 | 3.7095132 | 0.129853668 | 21597.28 | 1.642014
756.77 | 3.70880422 | 0.129523241 | 21496.78 | 1.638543
758.37 | 3.70814963 | 0.129173233 | 21393.46 | 1.635086
759.97 | 3.70754845 | 0.128800651 | 21286.84 | 1.631643
761.57 | 3.70699947 | 0.128402585 | 21176.47 | 1.628215
763.17 | 3.70650134 | 0.127976241 | 21061.91 | 1.624802
764.77 | 3.70605258 | 0.127518936 | 20942.74 | 1.621403
766.37 | 3.70565152 | 0.127028079 | 20818.57 | 1.618017
767.97 | 3.70529638 | 0.126501167 | 20689.02 | 1.614646
769.57 | 3.70498532 | 0.125935853 | 20553.74 | 1.611289
771.16 | 3.70471634 | 0.125329839 | 20412.66 | 1.607967
772.76 | 3.70448735 | 0.124680944 | 20264.93 | 1.604638
774.36 | 3.70429621 | 0.123987123 | 20110.52 | 1.601322
775.96 | 3.70414066 | 0.123246343 | 19949.15 | 1.598021
777.55 | 3.70401838 | 0.122456746 | 19780.81 | 1.594753
779.15 | 3.70392695 | 0.121616521 | 19604.74 | 1.591478
780.75 | 3.70386389 | 0.120723945 | 19420.98 | 1.588216
782.34 | 3.70382663 | 0.11977738 | 19229.54 | 1.584989
783.94 | 3.70381254 | 0.118775311 | 19029.75 | 1.581754
785.53 | 3.70381891 | 0.117716289 | 18821.9 | 1.578552
787.13 | 3.7038429 | 0.116598962 | 18605.35 | 1.575343
788.72 | 3.7038816 | 0.115422118 | 18380.44 | 1.572168
790.32 | 3.70393201 | 0.114184584 | 18146.55 | 1.568985
791.91 | 3.70399105 | 0.112885422 | 17904.07 | 1.565835
793.5 | 3.70405556 | 0.111523701 | 17652.65 | 1.562697
795.1 | 3.70412233 | 0.110098709 | 17392.02 | 1.559552
796.69 | 3.70418804 | 0.108609834 | 17122.59 | 1.55644
798.28 | 3.70424935 | 0.107056659 | 16844.11 | 1.55334
799.87 | 3.70430288 | 0.105438827 | 16556.59 | 1.550252
801.46 | 3.7043452 | 0.103756285 | 16260.06 | 1.547176
803.05 | 3.70437288 | 0.102008987 | 15954.58 | 1.544113
804.64 | 3.70438246 | 0.100197146 | 15640.24 | 1.541062
806.23 | 3.70437054 | 0.0983211252 | 15317.13 | 1.538023
807.82 | 3.70433371 | 0.0963813104 | 14985.38 | 1.534995
809.41 | 3.70426862 | 0.094378321 | 14645.13 | 1.53198
810.99 | 3.704172 | 0.0923128159 | 14296.71 | 1.528995
812.58 | 3.70404063 | 0.0901855904 | 13939.93 | 1.526004
814.16 | 3.70387133 | 0.0879974873 | 13575.32 | 1.523042
815.75 | 3.70366091 | 0.0857492192 | 13202.7 | 1.520074
817.33 | 3.70340623 | 0.0834415973 | 12822.56 | 1.517135
818.92 | 3.70310413 | 0.0810752879 | 12434.74 | 1.514189
820.5 | 3.70275137 | 0.0786508384 | 12039.67 | 1.511274
822.08 | 3.70234456 | 0.0761688011 | 11637.31 | 1.508369
823.66 | 3.70188006 | 0.0736294952 | 11227.77 | 1.505476
825.24 | 3.70135381 | 0.071032843 | 10811.07 | 1.502593
826.82 | 3.70076123 | 0.068378802 | 10387.24 | 1.499722
828.4 | 3.70009708 | 0.0656676481 | 9956.37 | 1.496861
829.98 | 3.69935514 | 0.0628991294 | 9518.459 | 1.494012
831.55 | 3.69852833 | 0.0600740393 | 9073.777 | 1.491191
833.13 | 3.69760835 | 0.0571935139 | 8622.31 | 1.488363
834.7 | 3.69658579 | 0.0542597424 | 8164.638 | 1.485564
836.28 | 3.69545007 | 0.0512762089 | 7701.119 | 1.482757
837.85 | 3.69418997 | 0.0482488987 | 7232.872 | 1.479979
839.42 | 3.69279361 | 0.0451856148 | 6760.994 | 1.47721
840.99 | 3.69124942 | 0.0420974655 | 6287.164 | 1.474453
842.56 | 3.68954621 | 0.0389977563 | 5813.376 | 1.471705
844.13 | 3.68767458 | 0.0359033736 | 5342.144 | 1.468968
845.7 | 3.68562754 | 0.032834021 | 4876.378 | 1.466241
847.26 | 3.68340118 | 0.0298115846 | 4419.346 | 1.463541
848.83 | 3.68099546 | 0.02685964 | 3974.377 | 1.460834
850.39 | 3.67841475 | 0.0240025532 | 3545.104 | 1.458154
851.95 | 3.6756681 | 0.0212644268 | 3134.94 | 1.455484
853.52 | 3.67276938 | 0.0186681317 | 2747.115 | 1.452807
855.08 | 3.6697368 | 0.016234004 | 2384.562 | 1.450157
856.63 | 3.66659162 | 0.0139784453 | 2049.534 | 1.447533
858.19 | 3.66335868 | 0.0119141862 | 1743.695 | 1.444901
859.75 | 3.66006408 | 0.0100488756 | 1468.03 | 1.44228
861.3 | 3.65673472 | 0.00838529859 | 1222.795 | 1.439684
862.86 | 3.65339625 | 0.00692108623 | 1007.45 | 1.437081
864.41 | 3.65007375 | 0.00564988838 | 820.9368 | 1.434504
865.96 | 3.64678877 | 0.00456108431 | 661.5458 | 1.431937
867.51 | 3.64356037 | 0.00364127884 | 527.1923 | 1.429378
869.05 | 3.64040429 | 0.00287493482 | 415.5018 | 1.426845
870.6 | 3.63733167 | 0.00224501602 | 323.8847 | 1.424305
872.14 | 3.63435143 | 0.00173435954 | 249.7713 | 1.42179
873.69 | 3.63146786 | 0.00132583422 | 190.5994 | 1.419268
875.23 | 3.62868333 | 0.00100335171 | 143.9861 | 1.41677
876.77 | 3.62599756 | 0.000752078103 | 107.7375 | 1.414282
878.3 | 3.62340785 | 0.000558713589 | 79.89802 | 1.411818
879.84 | 3.62091094 | 0.000411737466 | 58.77685 | 1.409347
881.37 | 3.61850179 | 0.000301295525 | 42.93624 | 1.406901
882.91 | 3.6161754 | 0.000219221083 | 31.1857 | 1.404447
884.44 | 3.61392611 | 0.000158840178 | 22.55702 | 1.402017
885.97 | 3.61174868 | 0.00011483114 | 16.2791 | 1.399596
887.49 | 3.60963749 | 8.30078339e-05 | 11.74749 | 1.397199
889.02 | 3.6075878 | 6.0152428e-05 | 8.498285 | 1.394794
890.54 | 3.60559495 | 4.38198521e-05 | 6.180265 | 1.392414
892.06 | 3.60365484 | 3.21860183e-05 | 4.531717 | 1.390041
893.58 | 3.60176349 | 2.39061851e-05 | 3.36021 | 1.387677
895.1 | 3.59991763 | 1.80051712e-05 | 2.526477 | 1.38532
896.61 | 3.59811416 | 1.37819557e-05 | 1.93062 | 1.382987
898.13 | 3.5963505 | 1.07388851e-05 | 1.501791 | 1.380646
899.64 | 3.5946242 | 8.52507295e-06 | 1.190197 | 1.378329
901.14 | 3.59293319 | 6.89515312e-06 | 0.9610396 | 1.376035
902.65 | 3.59127543 | 5.67810015e-06 | 0.7900841 | 1.373733
904.15 | 3.58964927 | 4.75515601e-06 | 0.6605625 | 1.371454
905.66 | 3.58805324 | 4.04373934e-06 | 0.5607995 | 1.369167
907.15 | 3.5864858 | 3.48613142e-06 | 0.4826744 | 1.366918
908.65 | 3.58494586 | 3.04191812e-06 | 0.4204753 | 1.364662
910.15 | 3.58343221 | 2.68242271e-06 | 0.3701723 | 1.362413
911.64 | 3.58194367 | 2.38708199e-06 | 0.3288771 | 1.360186
913.13 | 3.58047941 | 2.14107639e-06 | 0.2945026 | 1.357967
914.62 | 3.57903842 | 1.93347401e-06 | 0.2655139 | 1.355754
916.1 | 3.57761999 | 1.75616781e-06 | 0.2407758 | 1.353564
917.58 | 3.57622324 | 1.6030432e-06 | 0.2194274 | 1.351381
919.06 | 3.57484749 | 1.46945619e-06 | 0.2008179 | 1.349205
920.54 | 3.57349203 | 1.35181163e-06 | 0.1844434 | 1.347035
922.01 | 3.5721563 | 1.2473441e-06 | 0.1699184 | 1.344888
923.48 | 3.57083965 | 1.15387161e-06 | 0.1569349 | 1.342747
924.95 | 3.56954158 | 1.06966452e-06 | 0.1452509 | 1.340613
926.42 | 3.56826154 | 9.93362939e-07 | 0.1346758 | 1.338486
927.88 | 3.56699899 | 9.23866113e-07 | 0.1250567 | 1.33638
929.34 | 3.56575351 | 8.60276557e-07 | 0.1162661 | 1.33428
930.8 | 3.56452462 | 8.01880291e-07 | 0.1082039 | 1.332187
932.25 | 3.56331196 | 7.48080508e-07 | 0.1007872 | 1.330115
933.7 | 3.56211508 | 6.98373777e-07 | 0.09394425 | 1.32805
935.15 | 3.56093357 | 6.52351751e-07 | 0.08761737 | 1.32599
936.59 | 3.5597672 | 6.09661529e-07 | 0.08175775 | 1.323952
938.03 | 3.55861543 | 5.69993108e-07 | 0.07632073 | 1.321919
939.47 | 3.55747813 | 5.33099122e-07 | 0.0712713 | 1.319893
940.91 | 3.55635487 | 4.98736098e-07 | 0.06657518 | 1.317873
942.34 | 3.5552454 | 4.66712048e-07 | 0.06220582 | 1.315873
943.77 | 3.5541494 | 4.36844498e-07 | 0.0581367 | 1.313879
945.19 | 3.55306654 | 4.08967775e-07 | 0.054345 | 1.311906
946.61 | 3.55199671 | 3.82945619e-07 | 0.05081076 | 1.309938
948.03 | 3.55093958 | 3.58639009e-07 | 0.04751438 | 1.307975
949.45 | 3.54989483 | 3.35928523e-07 | 0.04443901 | 1.306019
950.86 | 3.54886233 | 3.14707171e-07 | 0.04156997 | 1.304083
952.26 | 3.54784189 | 2.94867629e-07 | 0.03889208 | 1.302165
953.67 | 3.54683311 | 2.76320383e-07 | 0.03639188 | 1.30024
955.07 | 3.54583598 | 2.58975977e-07 | 0.03405759 | 1.298334
956.46 | 3.54485018 | 2.42754773e-07 | 0.03187797 | 1.296447
957.86 | 3.54387556 | 2.27583251e-07 | 0.029842 | 1.294552
959.25 | 3.54291198 | 2.13388823e-07 | 0.0279402 | 1.292677
960.63 | 3.54195921 | 2.0011125e-07 | 0.02616405 | 1.29082
962.01 | 3.54101706 | 1.87684911e-07 | 0.02450414 | 1.288968
963.39 | 3.54008546 | 1.76058495e-07 | 0.02295327 | 1.287122
964.76 | 3.53916414 | 1.6517698e-07 | 0.02150403 | 1.285294
966.13 | 3.53825291 | 1.54990207e-07 | 0.02014922 | 1.283471
967.49 | 3.53735179 | 1.45457455e-07 | 0.01888335 | 1.281667
968.85 | 3.53646052 | 1.36530943e-07 | 0.01769963 | 1.279868
970.21 | 3.53557894 | 1.28175577e-07 | 0.01659316 | 1.278074
971.56 | 3.53470699 | 1.20349402e-07 | 0.01555836 | 1.276298
972.91 | 3.53384446 | 1.13022061e-07 | 0.01459084 | 1.274527
974.25 | 3.53299123 | 1.06157658e-07 | 0.01368581 | 1.272774
975.59 | 3.53214727 | 9.97299882e-08 | 0.0128395 | 1.271026
976.92 | 3.53131231 | 9.37070675e-08 | 0.01204767 | 1.269295
978.25 | 3.53048638 | 8.80645741e-08 | 0.01130683 | 1.26757
979.58 | 3.52966926 | 8.27778859e-08 | 0.01061363 | 1.265849
980.89 | 3.52886087 | 7.78233164e-08 | 0.00996504 | 1.264158
982.21 | 3.52806114 | 7.3180395e-08 | 0.009357935 | 1.262459
983.52 | 3.52726991 | 6.88273574e-08 | 0.008789568 | 1.260778
984.83 | 3.52648713 | 6.47465223e-08 | 0.008257428 | 1.259101
986.13 | 3.52571264 | 6.09202678e-08 | 0.007759206 | 1.257441
987.42 | 3.52494639 | 5.73326692e-08 | 0.007292726 | 1.255798
988.71 | 3.52418824 | 5.3967362e-08 | 0.006855702 | 1.254159
990 | 3.52343818 | 5.08109242e-08 | 0.006446315 | 1.252525