## גיליון1
nm | n | k | α | E[ev]
250.06 | 2.9936975 | 4.61836216 | 2319708.4 | 4.95881
251.65 | 3.18667566 | 4.58832172 | 2290058.4 | 4.927479
253.25 | 3.37692604 | 4.53150235 | 2247410.4 | 4.896347
254.84 | 3.55789382 | 4.44829191 | 2192377.4 | 4.865798
256.44 | 3.72298695 | 4.3413267 | 2126308.8 | 4.835439
258.04 | 3.86659258 | 4.2155665 | 2051911.1 | 4.805457
259.63 | 3.98511586 | 4.07783162 | 1972713.7 | 4.776027
261.23 | 4.07772934 | 3.93582808 | 1892355.4 | 4.746775
262.83 | 4.14658927 | 3.79681816 | 1814406.1 | 4.717878
264.43 | 4.19633948 | 3.66631166 | 1741439.1 | 4.689332
266.03 | 4.23299904 | 3.54714327 | 1674702.8 | 4.661128
267.63 | 4.26252694 | 3.43925633 | 1614058.9 | 4.633262
269.22 | 4.28951608 | 3.34025558 | 1558339.3 | 4.605899
270.82 | 4.31642305 | 3.24649506 | 1505648.7 | 4.578687
272.42 | 4.34349905 | 3.15431292 | 1454304.8 | 4.551795
274.02 | 4.36931407 | 3.06097797 | 1403032.0 | 4.525217
275.62 | 4.39156608 | 2.96517047 | 1351227.8 | 4.498948
277.22 | 4.40787436 | 2.86698332 | 1298943.5 | 4.472982
278.82 | 4.41635856 | 2.76760524 | 1246722.7 | 4.447314
280.42 | 4.41593979 | 2.66887109 | 1195386.2 | 4.421939
282.02 | 4.40639857 | 2.57282363 | 1145828.8 | 4.396851
283.62 | 4.38826296 | 2.4813586 | 1098859.9 | 4.372047
285.22 | 4.36260858 | 2.3960099 | 1055111.3 | 4.347521
286.82 | 4.33083542 | 2.31784177 | 1014995.2 | 4.323269
288.42 | 4.29446608 | 2.24744107 | 978706.7 | 4.299286
290.03 | 4.25498971 | 2.18497226 | 946221.1 | 4.27542
291.63 | 4.21375333 | 2.1302582 | 917465.4 | 4.251963
293.23 | 4.17190635 | 2.0828806 | 892165.9 | 4.228762
294.83 | 4.13037937 | 2.04226641 | 870022.3 | 4.205814
296.43 | 4.08988886 | 2.00776067 | 850705.9 | 4.183112
298.03 | 4.05096244 | 1.978684 | 833884.9 | 4.160655
299.63 | 4.0139647 | 1.95437063 | 819240.2 | 4.138437
301.23 | 3.97912538 | 1.93419262 | 806475.4 | 4.116456
302.84 | 3.94657044 | 1.9175746 | 795295.8 | 4.094571
304.44 | 3.9163449 | 1.90399929 | 785515.4 | 4.073052
306.04 | 3.88843205 | 1.89300869 | 776898.1 | 4.051758
307.64 | 3.86277201 | 1.88420358 | 769262.7 | 4.030685
309.24 | 3.83927167 | 1.87723967 | 762454.1 | 4.009831
310.84 | 3.81781926 | 1.87182306 | 756340.8 | 3.989191
312.44 | 3.79828923 | 1.86770748 | 750813.1 | 3.968762
314.05 | 3.78054967 | 1.86468815 | 745756.5 | 3.948416
315.65 | 3.76446831 | 1.8625978 | 741144.6 | 3.928402
317.25 | 3.74991642 | 1.86130207 | 736893.7 | 3.908589
318.85 | 3.73677168 | 1.86069509 | 732956.9 | 3.888976
320.45 | 3.72492002 | 1.86069539 | 729297.4 | 3.869558
322.05 | 3.71425788 | 1.86124206 | 725887.3 | 3.850334
323.65 | 3.70469321 | 1.8622911 | 722705.9 | 3.831299
325.25 | 3.69614504 | 1.86381224 | 719738.1 | 3.812452
326.85 | 3.68854461 | 1.86578599 | 716973.3 | 3.793789
328.45 | 3.68183434 | 1.86820109 | 714404.2 | 3.775308
330.05 | 3.6759675 | 1.87105238 | 712026 | 3.757007
331.66 | 3.67090786 | 1.87433873 | 709814.1 | 3.738769
333.26 | 3.66662836 | 1.87806178 | 707809.4 | 3.720819
334.86 | 3.66311074 | 1.8822244 | 705988.7 | 3.70304
336.46 | 3.66034451 | 1.88682972 | 704350.6 | 3.685431
338.06 | 3.65832616 | 1.8918804 | 702893.5 | 3.667988
339.66 | 3.65705846 | 1.89737781 | 701615.3 | 3.65071
341.26 | 3.65654973 | 1.90332188 | 700513.5 | 3.633593
342.86 | 3.65681334 | 1.90971002 | 699584.6 | 3.616637
344.46 | 3.65786714 | 1.91653737 | 698824.5 | 3.599837
346.05 | 3.65973288 | 1.92379584 | 698248.1 | 3.583297
347.65 | 3.66243606 | 1.93147441 | 697808.7 | 3.566806
349.25 | 3.66600529 | 1.93955786 | 697518.9 | 3.550465
350.85 | 3.67047171 | 1.94802658 | 697369.6 | 3.534274
352.45 | 3.67586873 | 1.95685606 | 697350.3 | 3.51823
354.05 | 3.68223078 | 1.96601581 | 697448.3 | 3.50233
355.65 | 3.68959208 | 1.97546836 | 697648.9 | 3.486574
357.25 | 3.69798478 | 1.98516877 | 697934.8 | 3.470959
358.84 | 3.70743602 | 1.99506398 | 698305.8 | 3.455579
360.44 | 3.71796386 | 2.00509294 | 698700.7 | 3.44024
362.04 | 3.72957141 | 2.0151889 | 699115.4 | 3.425036
363.64 | 3.74223989 | 2.02528525 | 699526.5 | 3.409966
365.24 | 3.75592233 | 2.03532741 | 699915.5 | 3.395028
366.83 | 3.77054199 | 2.0452927 | 700293.8 | 3.380312
368.43 | 3.78600392 | 2.05521738 | 700635.9 | 3.365633
370.03 | 3.80222663 | 2.06522248 | 701002.5 | 3.35108
371.62 | 3.8191965 | 2.07552298 | 701484.5 | 3.336742
373.22 | 3.83703597 | 2.08640162 | 702138.3 | 3.322437
374.82 | 3.85606207 | 2.09813635 | 703073.3 | 3.308255
376.41 | 3.87679588 | 2.11088651 | 704357.9 | 3.29428
378.01 | 3.89990387 | 2.12457512 | 705924.8 | 3.280336
379.6 | 3.92606968 | 2.1388129 | 707678.9 | 3.266596
381.2 | 3.95583387 | 2.15290386 | 709351.3 | 3.252886
382.79 | 3.98945759 | 2.16593868 | 710681.8 | 3.239374
384.39 | 4.02685681 | 2.1769445 | 711319.8 | 3.22589
385.99 | 4.06762273 | 2.18503847 | 711005 | 3.212518
387.58 | 4.11110834 | 2.18953924 | 709546.7 | 3.199339
389.17 | 4.15654118 | 2.19001501 | 706801.4 | 3.186268
390.77 | 4.20312531 | 2.18627573 | 702705.5 | 3.173222
392.36 | 4.25011602 | 2.17833121 | 697314.7 | 3.160363
393.96 | 4.2968548 | 2.16633845 | 690659.2 | 3.147528
395.55 | 4.34278243 | 2.15055518 | 682871.3 | 3.134875
397.14 | 4.38743586 | 2.13130566 | 674049.4 | 3.122325
398.74 | 4.43044242 | 2.10895775 | 664305.3 | 3.109796
400.33 | 4.47151124 | 2.08391018 | 653808.4 | 3.097445
401.92 | 4.51042977 | 2.05658419 | 642682.6 | 3.085191
403.52 | 4.54706382 | 2.02741716 | 631055.7 | 3.072958
405.11 | 4.58136039 | 1.9968563 | 619103.8 | 3.060897
406.7 | 4.61335552 | 1.96534823 | 606952.9 | 3.04893
408.29 | 4.64317943 | 1.93332894 | 594739.3 | 3.037057
409.89 | 4.67106861 | 1.90120152 | 582573.2 | 3.025202
411.48 | 4.69737106 | 1.86930966 | 570587.4 | 3.013512
413.07 | 4.72254432 | 1.83790088 | 558840.8 | 3.001913
414.66 | 4.74714402 | 1.8070733 | 547360.3 | 2.990402
416.25 | 4.77177839 | 1.77673066 | 536113.8 | 2.978979
417.84 | 4.79704138 | 1.74653078 | 524995.9 | 2.967643
419.43 | 4.82339329 | 1.71587658 | 513826.1 | 2.956393
421.02 | 4.85095514 | 1.6839695 | 502367 | 2.945228
422.61 | 4.87972133 | 1.6507194 | 490595 | 2.934147
424.2 | 4.91059121 | 1.61435619 | 477989.5 | 2.923149
425.79 | 4.94206429 | 1.57346195 | 464141.5 | 2.912234
427.38 | 4.97277542 | 1.52748543 | 448903 | 2.901399
428.97 | 5.00124045 | 1.47627758 | 432245.8 | 2.890645
430.56 | 5.02596719 | 1.42018405 | 414286.3 | 2.87997
432.15 | 5.04563726 | 1.36001877 | 395275.6 | 2.869374
433.74 | 5.0592584 | 1.29697227 | 375570 | 2.858856
435.33 | 5.06626502 | 1.23245596 | 355584.2 | 2.848414
436.92 | 5.06654486 | 1.16793335 | 335742.1 | 2.838048
438.51 | 5.06040048 | 1.10477211 | 316433.8 | 2.827758
440.1 | 5.04846246 | 1.04411999 | 297981.1 | 2.817541
441.69 | 5.03157757 | 0.986843903 | 280621.2 | 2.807399
443.27 | 5.01069579 | 0.933511255 | 264509.2 | 2.797392
444.86 | 4.98677024 | 0.884405999 | 249699.7 | 2.787394
446.45 | 4.96068648 | 0.839580314 | 236199.5 | 2.777467
448.04 | 4.93321874 | 0.79891149 | 223960.5 | 2.76761
449.62 | 4.9050074 | 0.762154271 | 212905.5 | 2.757884
451.21 | 4.8765645 | 0.728998693 | 202926 | 2.748166
452.8 | 4.84827918 | 0.699100182 | 193920 | 2.738516
454.39 | 4.82043827 | 0.672111191 | 185781.3 | 2.728933
455.97 | 4.79324315 | 0.647696627 | 178412.4 | 2.719477
457.56 | 4.76683043 | 0.625546674 | 171712.3 | 2.710027
459.15 | 4.74128113 | 0.605376602 | 165600.1 | 2.700642
460.73 | 4.71663882 | 0.586933367 | 160004.4 | 2.691381
462.32 | 4.69075028 | 0.570255137 | 154923.1 | 2.682125
463.91 | 4.66780971 | 0.554629116 | 150161.5 | 2.672932
465.49 | 4.64574568 | 0.540139788 | 145742.2 | 2.66386
467.08 | 4.62452056 | 0.526640724 | 141616.2 | 2.654791
468.66 | 4.60409116 | 0.514008187 | 137753.2 | 2.645841
470.25 | 4.58440927 | 0.502137192 | 134116.8 | 2.636895
471.84 | 4.56542619 | 0.490940391 | 130684.4 | 2.628009
473.42 | 4.547094 | 0.480345395 | 127437.3 | 2.619239
475.01 | 4.52936759 | 0.470292828 | 124352.7 | 2.610471
476.59 | 4.51220342 | 0.460733063 | 121421.1 | 2.601817
478.18 | 4.49556342 | 0.451626101 | 118625.3 | 2.593166
479.76 | 4.47941357 | 0.442938866 | 115960.3 | 2.584626
481.35 | 4.4637224 | 0.434642938 | 113412.6 | 2.576088
482.93 | 4.44846387 | 0.426714858 | 110979.6 | 2.56766
484.52 | 4.43361494 | 0.419134001 | 108650.3 | 2.559234
486.1 | 4.41915525 | 0.411881787 | 106423.3 | 2.550915
487.69 | 4.40506804 | 0.404941704 | 104288.9 | 2.542599
489.27 | 4.39133786 | 0.398297968 | 102246.7 | 2.534388
490.86 | 4.37795189 | 0.391936036 | 100287.6 | 2.526179
492.44 | 4.36489791 | 0.385841583 | 98411.39 | 2.518073
494.03 | 4.35216524 | 0.380000985 | 96609.77 | 2.509969
495.61 | 4.33974394 | 0.374401047 | 94882.61 | 2.501967
497.19 | 4.32762514 | 0.36902914 | 93224.04 | 2.494016
498.78 | 4.31579921 | 0.363872555 | 91628.36 | 2.486066
500.36 | 4.30425838 | 0.358919666 | 90095.75 | 2.478216
501.95 | 4.29299361 | 0.354158681 | 88619.05 | 2.470366
503.53 | 4.28199711 | 0.349578755 | 87198.56 | 2.462614
505.12 | 4.27126057 | 0.345169265 | 85827.64 | 2.454862
506.7 | 4.26077671 | 0.340920527 | 84506.84 | 2.447207
508.28 | 4.2505371 | 0.336822867 | 83231.59 | 2.4396
509.87 | 4.24053403 | 0.332867439 | 81997.67 | 2.431992
511.45 | 4.23075995 | 0.329045949 | 80805.89 | 2.424479
513.04 | 4.22120771 | 0.325350764 | 79650.82 | 2.416966
514.62 | 4.21186967 | 0.321774563 | 78533.45 | 2.409545
516.2 | 4.20273896 | 0.318310768 | 77450.28 | 2.40217
517.79 | 4.19380806 | 0.314952993 | 76397.95 | 2.394793
519.37 | 4.18507046 | 0.31169566 | 75377.81 | 2.387508
520.96 | 4.17651957 | 0.308533544 | 74385.39 | 2.380221
522.54 | 4.16814905 | 0.305461855 | 73422.15 | 2.373024
524.12 | 4.15995275 | 0.302476216 | 72485.33 | 2.36587
525.71 | 4.15192455 | 0.299572544 | 71572.37 | 2.358715
527.29 | 4.14405906 | 0.296747291 | 70684.94 | 2.351647
528.88 | 4.13635068 | 0.293997062 | 69819.3 | 2.344577
530.46 | 4.12879454 | 0.291318934 | 68977.22 | 2.337594
532.05 | 4.12138556 | 0.288710074 | 68155.22 | 2.330608
533.63 | 4.11411922 | 0.286167948 | 67355.09 | 2.323707
535.21 | 4.10699143 | 0.283690282 | 66574.8 | 2.316848
536.8 | 4.09999767 | 0.281274738 | 65812.42 | 2.309985
538.38 | 4.09313454 | 0.278919432 | 65069.8 | 2.303206
539.97 | 4.08639798 | 0.276622313 | 64343.88 | 2.296424
541.55 | 4.07978496 | 0.274381734 | 63636.5 | 2.289724
543.14 | 4.07329186 | 0.272195867 | 62944.73 | 2.283021
544.72 | 4.06691579 | 0.270063182 | 62270.41 | 2.276399
546.31 | 4.0606537 | 0.267982092 | 61610.72 | 2.269774
547.89 | 4.05450304 | 0.265951203 | 60967.48 | 2.263228
549.48 | 4.04846105 | 0.263969054 | 60337.98 | 2.256679
551.06 | 4.04252548 | 0.262034353 | 59724.01 | 2.250209
552.65 | 4.03669385 | 0.26014573 | 59122.96 | 2.243735
554.23 | 4.03096414 | 0.258301965 | 58536.58 | 2.237338
555.82 | 4.02533395 | 0.2565017 | 57962.31 | 2.230938
557.4 | 4.01980166 | 0.254743821 | 57401.91 | 2.224614
558.99 | 4.01436506 | 0.253027021 | 56852.88 | 2.218287
560.57 | 4.00902269 | 0.251350219 | 56316.94 | 2.212034
562.16 | 4.0037727 | 0.249712189 | 55791.68 | 2.205778
563.74 | 3.99861332 | 0.248111722 | 55278.73 | 2.199596
565.33 | 3.99354314 | 0.246547718 | 54775.78 | 2.193409
566.91 | 3.98856069 | 0.245019033 | 54284.44 | 2.187296
568.5 | 3.98366439 | 0.243524483 | 53802.42 | 2.181179
570.09 | 3.97885302 | 0.242062983 | 53330.37 | 2.175095
571.67 | 3.9741251 | 0.240633363 | 52868.88 | 2.169084
573.26 | 3.96947949 | 0.239234546 | 52415.76 | 2.163067
574.85 | 3.96491482 | 0.237865369 | 51971.63 | 2.157084
576.43 | 3.96043 | 0.23652476 | 51537.06 | 2.151172
578.02 | 3.9560236 | 0.235211528 | 51109.94 | 2.145254
579.61 | 3.95169474 | 0.233924647 | 50690.87 | 2.13937
581.19 | 3.94744217 | 0.232662974 | 50280.41 | 2.133554
582.78 | 3.94326478 | 0.231425411 | 49876.51 | 2.127733
584.37 | 3.93916151 | 0.230210863 | 49479.75 | 2.121943
585.96 | 3.93513128 | 0.22901824 | 49089.85 | 2.116185
587.54 | 3.93117308 | 0.227846458 | 48707.35 | 2.110495
589.13 | 3.92728574 | 0.226694402 | 48330.28 | 2.104799
590.72 | 3.92346848 | 0.225561068 | 47959.22 | 2.099133
592.31 | 3.91972007 | 0.224445318 | 47593.88 | 2.093498
593.9 | 3.9160395 | 0.223346092 | 47233.99 | 2.087894
595.48 | 3.91236335 | 0.222265962 | 46880.84 | 2.082354
597.07 | 3.90881279 | 0.221196847 | 46531.1 | 2.076808
598.66 | 3.90532697 | 0.220141121 | 46186.02 | 2.071293
600.25 | 3.901905 | 0.219097787 | 45845.37 | 2.065806
601.84 | 3.89854581 | 0.218065787 | 45508.88 | 2.060348
603.43 | 3.89524851 | 0.217044139 | 45176.32 | 2.054919
605.02 | 3.89201202 | 0.216031805 | 44847.43 | 2.049519
606.61 | 3.88883543 | 0.215027819 | 44522.01 | 2.044147
608.2 | 3.88571759 | 0.214031133 | 44199.79 | 2.038803
609.79 | 3.88265769 | 0.213040829 | 43880.56 | 2.033487
611.38 | 3.87965474 | 0.212055941 | 43564.11 | 2.028199
612.97 | 3.87670754 | 0.21107545 | 43250.2 | 2.022938
614.56 | 3.87381521 | 0.210098439 | 42938.63 | 2.017704
616.15 | 3.87097679 | 0.209124004 | 42629.19 | 2.012497
617.74 | 3.86819114 | 0.208151157 | 42321.66 | 2.007317
619.33 | 3.86545737 | 0.207179044 | 42015.87 | 2.002164
620.92 | 3.86277438 | 0.206206734 | 41711.6 | 1.997037
622.51 | 3.86014113 | 0.205233333 | 41408.66 | 1.991936
624.11 | 3.85755649 | 0.204257932 | 41106.21 | 1.986829
625.7 | 3.85501956 | 0.203279722 | 40805.39 | 1.98178
627.29 | 3.85252921 | 0.202297814 | 40505.36 | 1.976757
628.88 | 3.85008425 | 0.201311333 | 40205.93 | 1.971759
630.48 | 3.84768376 | 0.200319506 | 39906.31 | 1.966755
632.07 | 3.84532648 | 0.199321449 | 39607.6 | 1.961808
633.66 | 3.84301142 | 0.198316411 | 39309 | 1.956885
635.25 | 3.84073729 | 0.197303532 | 39010.35 | 1.951987
636.85 | 3.83850303 | 0.196282052 | 38710.88 | 1.947083
638.44 | 3.83630746 | 0.195251191 | 38411.67 | 1.942234
640.04 | 3.8341494 | 0.194210181 | 38111.37 | 1.937379
641.63 | 3.8320276 | 0.193158228 | 37811 | 1.932578
643.22 | 3.82994092 | 0.192094645 | 37509.85 | 1.927801
644.82 | 3.82788808 | 0.191018657 | 37207.19 | 1.923017
646.41 | 3.82586773 | 0.189929491 | 36904.05 | 1.918287
648.01 | 3.82387863 | 0.188826448 | 36599.13 | 1.913551
649.6 | 3.8219195 | 0.187708834 | 36293.46 | 1.908867
651.2 | 3.81998888 | 0.186575853 | 35985.76 | 1.904177
652.79 | 3.81808541 | 0.185426811 | 35677.03 | 1.899539
654.39 | 3.81620759 | 0.184260985 | 35366.04 | 1.894894
655.98 | 3.81435391 | 0.183077643 | 35053.74 | 1.890302
657.58 | 3.8125228 | 0.18187605 | 34738.94 | 1.885702
659.18 | 3.81071262 | 0.180655464 | 34422.05 | 1.881125
660.77 | 3.80892163 | 0.179415135 | 34103.46 | 1.876599
662.37 | 3.80714808 | 0.178154342 | 33782 | 1.872065
663.97 | 3.80538992 | 0.176872236 | 33458.07 | 1.867554
665.56 | 3.80364521 | 0.175568116 | 33132.03 | 1.863093
667.16 | 3.80191161 | 0.174241107 | 32802.75 | 1.858625
668.76 | 3.80018686 | 0.172890489 | 32470.61 | 1.854178
670.35 | 3.79846833 | 0.171515449 | 32135.96 | 1.84978
671.95 | 3.79675303 | 0.170115087 | 31797.69 | 1.845375
673.55 | 3.79503789 | 0.16868867 | 31456.16 | 1.840992
675.15 | 3.79331929 | 0.167235394 | 31111.26 | 1.836629
676.75 | 3.79159308 | 0.16575445 | 30762.85 | 1.832287
678.34 | 3.78985445 | 0.164245175 | 30411.29 | 1.827992
679.94 | 3.78809778 | 0.162707178 | 30055.62 | 1.82369
681.54 | 3.78631626 | 0.161140495 | 29696.34 | 1.819409
683.14 | 3.78450164 | 0.159546018 | 29333.64 | 1.815148
684.74 | 3.78264422 | 0.157926329 | 28968 | 1.810906
686.34 | 3.78073281 | 0.156286523 | 28600.38 | 1.806685
687.94 | 3.77875537 | 0.15463541 | 28232.41 | 1.802483
689.54 | 3.77670029 | 0.152986603 | 27866.57 | 1.7983
691.14 | 3.77455848 | 0.151359123 | 27506.3 | 1.794137
692.74 | 3.77232596 | 0.149777028 | 27155.92 | 1.789993
694.34 | 3.77000654 | 0.148267721 | 26820.33 | 1.785869
695.94 | 3.76761347 | 0.146858696 | 26504.37 | 1.781763
697.54 | 3.76516992 | 0.14557365 | 26212.19 | 1.777676
699.14 | 3.76270737 | 0.144428411 | 25946.46 | 1.773608
700.74 | 3.76026193 | 0.143427845 | 25707.88 | 1.769558
702.34 | 3.7578702 | 0.142564934 | 25495 | 1.765527
703.94 | 3.75556497 | 0.141821807 | 25304.46 | 1.761514
705.54 | 3.75337287 | 0.141172739 | 25131.52 | 1.757519
707.14 | 3.75131601 | 0.14058797 | 24970.8 | 1.753542
708.74 | 3.74942696 | 0.140033157 | 24816.1 | 1.749584
710.34 | 3.74776616 | 0.139388696 | 24646.25 | 1.745643
711.94 | 3.74613384 | 0.138434966 | 24422.61 | 1.74172
713.54 | 3.74425535 | 0.137392861 | 24184.41 | 1.737814
715.14 | 3.74224938 | 0.136457903 | 23966.09 | 1.733926
716.74 | 3.7402087 | 0.135632184 | 23767.9 | 1.730056
718.35 | 3.73816999 | 0.134902412 | 23587.03 | 1.726178
719.95 | 3.73615315 | 0.134257794 | 23422.15 | 1.722342
721.55 | 3.73417106 | 0.133689263 | 23271.25 | 1.718523
723.15 | 3.73223299 | 0.133188891 | 23132.86 | 1.71472
724.75 | 3.73034579 | 0.132749419 | 23005.63 | 1.710935
726.35 | 3.72851462 | 0.132364074 | 22888.32 | 1.707166
727.95 | 3.7267436 | 0.132026487 | 22779.76 | 1.703414
729.56 | 3.72503582 | 0.131730586 | 22678.55 | 1.699655
731.16 | 3.72339366 | 0.131470581 | 22584.26 | 1.695935
732.76 | 3.72181884 | 0.131240937 | 22495.58 | 1.692232
734.36 | 3.7203126 | 0.13103637 | 22411.58 | 1.688545
735.96 | 3.71887563 | 0.130851815 | 22331.36 | 1.684874
737.56 | 3.71750834 | 0.130682444 | 22254.07 | 1.681219
739.16 | 3.71621074 | 0.130523637 | 22178.92 | 1.67758
740.77 | 3.71498254 | 0.130370988 | 22104.83 | 1.673934
742.37 | 3.71382326 | 0.130220294 | 22031.69 | 1.670326
743.97 | 3.71273208 | 0.130067543 | 21958.52 | 1.666734
745.57 | 3.71170802 | 0.129908916 | 21884.68 | 1.663157
747.17 | 3.71074998 | 0.12974079 | 21809.55 | 1.659596
748.77 | 3.70985663 | 0.129559707 | 21732.57 | 1.656049
750.37 | 3.70902651 | 0.129362388 | 21653.21 | 1.652518
751.97 | 3.70825805 | 0.129145721 | 21570.94 | 1.649002
753.57 | 3.70754958 | 0.128906767 | 21485.32 | 1.645501
755.17 | 3.70689936 | 0.128642746 | 21395.88 | 1.642014
756.77 | 3.70630548 | 0.128351011 | 21302.23 | 1.638543
758.37 | 3.70576604 | 0.128029094 | 21203.97 | 1.635086
759.97 | 3.70527906 | 0.127674659 | 21100.75 | 1.631643
761.57 | 3.70484249 | 0.127285497 | 20992.24 | 1.628215
763.17 | 3.70445427 | 0.126859555 | 20878.13 | 1.624802
764.77 | 3.70411231 | 0.126394916 | 20758.14 | 1.621403
766.37 | 3.7038145 | 0.12588978 | 20632.01 | 1.618017
767.97 | 3.70355871 | 0.125342447 | 20499.51 | 1.614646
769.57 | 3.70334289 | 0.124751381 | 20360.43 | 1.611289
771.16 | 3.70316497 | 0.12411507 | 20214.81 | 1.607967
772.76 | 3.70302297 | 0.12343205 | 20061.94 | 1.604638
774.36 | 3.70291491 | 0.122700915 | 19901.9 | 1.601322
775.96 | 3.70283877 | 0.121920174 | 19734.49 | 1.598021
777.55 | 3.70279255 | 0.121088442 | 19559.78 | 1.594753
779.15 | 3.70277419 | 0.120204295 | 19377.09 | 1.591478
780.75 | 3.70278167 | 0.119266317 | 19186.49 | 1.588216
782.34 | 3.70281285 | 0.118273108 | 18988.04 | 1.584989
783.94 | 3.70286552 | 0.117223307 | 18781.09 | 1.581754
785.53 | 3.70293743 | 0.116115539 | 18565.95 | 1.578552
787.13 | 3.7030263 | 0.114948439 | 18341.98 | 1.575343
788.72 | 3.7031297 | 0.113720694 | 18109.49 | 1.572168
790.32 | 3.70324517 | 0.112430929 | 17867.86 | 1.568985
791.91 | 3.70337013 | 0.111077902 | 17617.39 | 1.565835
793.5 | 3.70350194 | 0.109660267 | 17357.69 | 1.562697
795.1 | 3.70363784 | 0.108176773 | 17088.42 | 1.559552
796.69 | 3.70377497 | 0.106626144 | 16809.86 | 1.55644
798.28 | 3.70391037 | 0.105007166 | 16521.65 | 1.55334
799.87 | 3.70404094 | 0.10331854 | 16223.65 | 1.550252
801.46 | 3.70416346 | 0.101559138 | 15915.74 | 1.547176
803.05 | 3.70427453 | 0.0997276887 | 15597.78 | 1.544113
804.64 | 3.70437062 | 0.0978230432 | 15269.65 | 1.541062
806.23 | 3.70444801 | 0.0958440731 | 14931.24 | 1.538023
807.82 | 3.7045028 | 0.0937895414 | 14582.41 | 1.534995
809.41 | 3.70453083 | 0.0916583453 | 14223.06 | 1.53198
810.99 | 3.70452773 | 0.089449331 | 13853.24 | 1.528995
812.58 | 3.70448884 | 0.0871614231 | 13472.49 | 1.526004
814.16 | 3.70440915 | 0.084793559 | 13081.05 | 1.523042
815.75 | 3.70428331 | 0.0823445301 | 12678.48 | 1.520074
817.33 | 3.7041055 | 0.0798132636 | 12264.99 | 1.517135
818.92 | 3.70386941 | 0.0771985865 | 11840.16 | 1.514189
820.5 | 3.70356805 | 0.0744992751 | 11404.15 | 1.511274
822.08 | 3.70319364 | 0.0717141987 | 10956.72 | 1.508369
823.66 | 3.70273736 | 0.0688420369 | 10497.73 | 1.505476
825.24 | 3.70218887 | 0.0658810418 | 10026.97 | 1.502593
826.82 | 3.70153581 | 0.062829444 | 9544.252 | 1.499722
828.4 | 3.70076291 | 0.0596856824 | 9049.398 | 1.496861
829.98 | 3.69984996 | 0.0564473171 | 8542.113 | 1.494012
831.55 | 3.69876877 | 0.053112793 | 8022.328 | 1.491191
833.13 | 3.69747301 | 0.0496818092 | 7489.87 | 1.488363
834.7 | 3.6958701 | 0.0461802129 | 6948.886 | 1.485564
836.28 | 3.69385229 | 0.0427793979 | 6424.992 | 1.482757
837.85 | 3.69158661 | 0.0397560606 | 5959.732 | 1.479979
839.42 | 3.68941654 | 0.0370245078 | 5539.871 | 1.47721
840.99 | 3.68735855 | 0.034316187 | 5125.047 | 1.474453
842.56 | 3.68528177 | 0.0315506139 | 4703.234 | 1.471705
844.13 | 3.68310724 | 0.0287415762 | 4276.524 | 1.468968
845.7 | 3.68079152 | 0.0259178694 | 3849.219 | 1.466241
847.26 | 3.67830814 | 0.0231133561 | 3426.383 | 1.463541
848.83 | 3.6756432 | 0.0203654901 | 3013.449 | 1.460834
850.39 | 3.67279432 | 0.0177133125 | 2616.202 | 1.458154
851.95 | 3.66977003 | 0.0151950157 | 2240.148 | 1.455484
853.52 | 3.66658902 | 0.012845505 | 1890.284 | 1.452807
855.08 | 3.66327846 | 0.0106938054 | 1570.779 | 1.450157
856.63 | 3.6598712 | 0.00876079879 | 1284.518 | 1.447533
858.19 | 3.6564046 | 0.00705895131 | 1033.11 | 1.444901
859.75 | 3.65291659 | 0.00559118374 | 816.8103 | 1.44228
861.3 | 3.64944373 | 0.00435173665 | 634.5967 | 1.439684
862.86 | 3.64601808 | 0.00332710052 | 484.3008 | 1.437081
864.41 | 3.64266743 | 0.00249830499 | 363.0073 | 1.434504
865.96 | 3.63941222 | 0.00184225281 | 267.2028 | 1.431937
867.51 | 3.63626706 | 0.00133417739 | 193.1651 | 1.429378
869.05 | 3.63324057 | 0.000949228032 | 137.1878 | 1.426845
870.6 | 3.63033509 | 0.000663776515 | 95.76192 | 1.424305
872.14 | 3.62754998 | 0.000456671393 | 65.76688 | 1.42179
873.69 | 3.62488012 | 0.000309548435 | 44.50009 | 1.419268
875.23 | 3.62231915 | 0.000207218418 | 29.73691 | 1.41677
876.77 | 3.61985934 | 0.000137489384 | 19.69578 | 1.414282
878.3 | 3.61749207 | 9.08996057e-05 | 12.99896 | 1.411818
879.84 | 3.61520958 | 6.03540306e-05 | 8.615733 | 1.409347
881.37 | 3.61300382 | 4.06661165e-05 | 5.795142 | 1.406901
882.91 | 3.61086801 | 2.8164356e-05 | 4.006573 | 1.404447
884.44 | 3.60879571 | 2.03127012e-05 | 2.884622 | 1.402017
885.97 | 3.60171183 | 1.54299015e-05 | 2.187428 | 1.399596
887.49 | 3.59980162 | 1.23510235e-05 | 1.74795 | 1.397199
889.02 | 3.59793967 | 1.03904645e-05 | 1.467956 | 1.394794
890.54 | 3.59612236 | 9.10158529e-06 | 1.28367 | 1.392414
892.06 | 3.59434668 | 8.21182745e-06 | 1.156206 | 1.390041
893.58 | 3.5926098 | 7.55820147e-06 | 1.062367 | 1.387677
895.1 | 3.59090942 | 7.04528287e-06 | 0.9885907 | 1.38532
896.61 | 3.58924345 | 6.61818422e-06 | 0.9270964 | 1.382987
898.13 | 3.5876101 | 6.24577403e-06 | 0.8734473 | 1.380646
899.64 | 3.58600768 | 5.91049511e-06 | 0.8251725 | 1.378329
901.14 | 3.58443478 | 5.60252414e-06 | 0.7808743 | 1.376035
902.65 | 3.5828899 | 5.31620069e-06 | 0.7397273 | 1.373733
904.15 | 3.58137188 | 5.04816128e-06 | 0.7012653 | 1.371454
905.66 | 3.57987967 | 4.79631343e-06 | 0.665169 | 1.369167
907.15 | 3.57841209 | 4.55917321e-06 | 0.6312431 | 1.366918
908.65 | 3.57696836 | 4.33562788e-06 | 0.599301 | 1.364662
910.15 | 3.57554755 | 4.1247767e-06 | 0.569216 | 1.362413
911.64 | 3.57414872 | 3.92580859e-06 | 0.5408731 | 1.360186
913.13 | 3.57277127 | 3.73799737e-06 | 0.5141573 | 1.357967
914.62 | 3.57141434 | 3.56069061e-06 | 0.4889711 | 1.355754
916.1 | 3.57007743 | 3.39328352e-06 | 0.4652291 | 1.353564
917.58 | 3.56875979 | 3.23516515e-06 | 0.4428352 | 1.351381
919.06 | 3.56746089 | 3.08582097e-06 | 0.4217125 | 1.349205
920.54 | 3.56618014 | 2.94472214e-06 | 0.4017828 | 1.347035
922.01 | 3.56491708 | 2.81139264e-06 | 0.3829795 | 1.344888
923.48 | 3.56367118 | 2.68538857e-06 | 0.3652324 | 1.342747
924.95 | 3.56244204 | 2.56626997e-06 | 0.3484767 | 1.340613
926.42 | 3.56122917 | 2.45364545e-06 | 0.3326546 | 1.338486
927.88 | 3.56003213 | 2.34713409e-06 | 0.3177135 | 1.33638
929.34 | 3.55885057 | 2.24637242e-06 | 0.3035965 | 1.33428
930.8 | 3.55768409 | 2.15104011e-06 | 0.2902564 | 1.332187
932.25 | 3.55653238 | 2.06081396e-06 | 0.2776489 | 1.330115
933.7 | 3.55539505 | 1.97539907e-06 | 0.2657279 | 1.32805
935.15 | 3.55427175 | 1.89452055e-06 | 0.2544531 | 1.32599
936.59 | 3.5531623 | 1.81791071e-06 | 0.2437882 | 1.323952
938.03 | 3.55206621 | 1.74532591e-06 | 0.233695 | 1.321919
939.47 | 3.55098339 | 1.67653603e-06 | 0.2241401 | 1.319893
940.91 | 3.54991346 | 1.61132101e-06 | 0.2150917 | 1.317873
942.34 | 3.54885621 | 1.5494792e-06 | 0.2065227 | 1.315873
943.77 | 3.54781135 | 1.49080805e-06 | 0.1984016 | 1.313879
945.19 | 3.5467786 | 1.43513526e-06 | 0.1907056 | 1.311906
946.61 | 3.54575786 | 1.38228444e-06 | 0.183407 | 1.309938
948.03 | 3.54474887 | 1.33210299e-06 | 0.176484 | 1.307975
949.45 | 3.5437513 | 1.2844282e-06 | 0.1699133 | 1.306019
950.86 | 3.54276507 | 1.23912472e-06 | 0.1636772 | 1.304083
952.26 | 3.54179002 | 1.19606271e-06 | 0.1577568 | 1.302165
953.67 | 3.54082578 | 1.15510365e-06 | 0.1521292 | 1.30024
955.07 | 3.53987234 | 1.11614426e-06 | 0.1467827 | 1.298334
956.46 | 3.53892943 | 1.07905868e-06 | 0.1416994 | 1.296447
957.86 | 3.53799691 | 1.04375287e-06 | 0.1368628 | 1.294552
959.25 | 3.53707465 | 1.01012299e-06 | 0.1322611 | 1.292677
960.63 | 3.53616247 | 9.78079501e-07 | 0.1278815 | 1.29082
962.01 | 3.53526016 | 9.47531106e-07 | 0.1237096 | 1.288968
963.39 | 3.53436769 | 9.18400001e-07 | 0.1197345 | 1.287122
964.76 | 3.5334848 | 8.90605709e-07 | 0.115946 | 1.285294
966.13 | 3.53261134 | 8.64072576e-07 | 0.1123322 | 1.283471
967.49 | 3.53174732 | 8.38740333e-07 | 0.1088857 | 1.281667
968.85 | 3.53089251 | 8.14537528e-07 | 0.1055952 | 1.279868
970.21 | 3.53004676 | 7.91406358e-07 | 0.1024527 | 1.278074
971.56 | 3.52921004 | 7.6928858e-07 | 0.09945103 | 1.276298
972.91 | 3.52838213 | 7.48131688e-07 | 0.09658174 | 1.274527
974.25 | 3.52756294 | 7.27880971e-07 | 0.09383818 | 1.272774
975.59 | 3.52675246 | 7.08496038e-07 | 0.09121363 | 1.271026
976.92 | 3.52585034 | 6.89941819e-07 | 0.08870398 | 1.269295
978.25 | 3.52505787 | 6.72145858e-07 | 0.08629851 | 1.26757
979.58 | 3.52427366 | 6.55080021e-07 | 0.08399319 | 1.265849
980.89 | 3.52349765 | 6.38712598e-07 | 0.08178522 | 1.264158
982.21 | 3.52272975 | 6.2300543e-07 | 0.07966675 | 1.262459
983.52 | 3.52196985 | 6.07926363e-07 | 0.07763498 | 1.260778
984.83 | 3.52121787 | 5.93441559e-07 | 0.07568439 | 1.259101
986.13 | 3.5204737 | 5.79523785e-07 | 0.07381196 | 1.257441
987.42 | 3.51973727 | 5.66141945e-07 | 0.07201336 | 1.255798
988.71 | 3.51900847 | 5.5327249e-07 | 0.07028454 | 1.254159
990 | 3.51828729 | 5.40889176e-07 | 0.0686219 | 1.252525