## גיליון1
nm | n | k | α | E[ev]
250.06 | 2.99651387 | 4.6177766 | 2319414.3 | 4.95881
251.65 | 3.19202181 | 4.58823753 | 2290016.4 | 4.927479
253.25 | 3.38481691 | 4.53078152 | 2247052.9 | 4.896347
254.84 | 3.5678682 | 4.44578123 | 2191140.0 | 4.865798
256.44 | 3.73405185 | 4.33608547 | 2123741.8 | 4.835439
258.04 | 3.87730581 | 4.20715347 | 2047816.1 | 4.805457
259.63 | 3.99384653 | 4.06655318 | 1967257.6 | 4.776027
261.23 | 4.08306801 | 3.92282941 | 1886105.6 | 4.746775
262.83 | 4.14779864 | 3.78392607 | 1808245.3 | 4.717878
264.43 | 4.1936828 | 3.65562232 | 1736361.8 | 4.689332
266.03 | 4.22779607 | 3.54045496 | 1671545.1 | 4.661128
267.63 | 4.25687459 | 3.437541 | 1613253.9 | 4.633262
269.22 | 4.28575499 | 3.34337077 | 1559792.6 | 4.605899
270.82 | 4.316547 | 3.25323809 | 1508776.0 | 4.578687
272.42 | 4.34871519 | 3.16276718 | 1458202.6 | 4.551795
274.02 | 4.37987009 | 3.0689949 | 1406706.7 | 4.525217
275.62 | 4.40683592 | 2.97081728 | 1353801.1 | 4.498948
277.22 | 4.42661445 | 2.86884765 | 1299788.1 | 4.472982
278.82 | 4.43702503 | 2.76492454 | 1245515.1 | 4.447314
280.42 | 4.43698026 | 2.66151097 | 1192089.6 | 4.421939
282.02 | 4.42646797 | 2.56115534 | 1140632.3 | 4.396851
283.62 | 4.40634633 | 2.46608948 | 1092098.0 | 4.372047
285.22 | 4.37805845 | 2.37801173 | 1047185.6 | 4.347521
286.82 | 4.34334512 | 2.29800641 | 1006309.2 | 4.323269
288.42 | 4.30400248 | 2.2265795 | 969622 | 4.299286
290.03 | 4.26171215 | 2.16375771 | 937034 | 4.27542
291.63 | 4.21793535 | 2.10920731 | 908399.1 | 4.251963
293.23 | 4.17387242 | 2.06236112 | 883376.7 | 4.228762
294.83 | 4.13046089 | 2.02251956 | 861609.9 | 4.205814
296.43 | 4.08839516 | 1.98893024 | 842727.2 | 4.183112
298.03 | 4.04816627 | 1.96084425 | 826366.6 | 4.160655
299.63 | 4.01009892 | 1.93754873 | 812188.8 | 4.138437
301.23 | 3.97438595 | 1.91838535 | 799884.5 | 4.116456
302.84 | 3.94112089 | 1.90276028 | 789151.7 | 4.094571
304.44 | 3.91032152 | 1.89014557 | 779799.9 | 4.073052
306.04 | 3.88194865 | 1.8800775 | 771591.1 | 4.051758
307.64 | 3.85592394 | 1.8721541 | 764343.2 | 4.030685
309.24 | 3.83213952 | 1.86602999 | 757901.2 | 4.009831
310.84 | 3.81046959 | 1.86141231 | 752134.2 | 3.989191
312.44 | 3.79077832 | 1.85805584 | 746933.2 | 3.968762
314.05 | 3.77292462 | 1.85575791 | 742185 | 3.948416
315.65 | 3.75676846 | 1.85435391 | 737864.3 | 3.928402
317.25 | 3.74217474 | 1.85371256 | 733889 | 3.908589
318.85 | 3.72901589 | 1.85373145 | 730213.8 | 3.888976
320.45 | 3.71717395 | 1.85433266 | 726803.5 | 3.869558
322.05 | 3.70654246 | 1.85545889 | 723631.8 | 3.850334
323.65 | 3.69702752 | 1.85706957 | 720679.6 | 3.831299
325.25 | 3.68854719 | 1.85913765 | 717932.9 | 3.812452
326.85 | 3.68103262 | 1.8616464 | 715382.6 | 3.793789
328.45 | 3.67442673 | 1.86458688 | 713022.1 | 3.775308
330.05 | 3.66868381 | 1.86795573 | 710847.6 | 3.757007
331.66 | 3.66376905 | 1.87175303 | 708834.9 | 3.738769
333.26 | 3.65965708 | 1.87598106 | 707025.2 | 3.720819
334.86 | 3.65633149 | 1.88064276 | 705395.5 | 3.70304
336.46 | 3.65378376 | 1.8857408 | 703944.1 | 3.685431
338.06 | 3.65201232 | 1.89127679 | 702669.2 | 3.667988
339.66 | 3.65102189 | 1.89725056 | 701568.2 | 3.65071
341.26 | 3.6508226 | 1.90365997 | 700637.9 | 3.633593
342.86 | 3.6514296 | 1.9104997 | 699873.9 | 3.616637
344.46 | 3.65286221 | 1.91776157 | 699270.9 | 3.599837
346.05 | 3.65514343 | 1.92543336 | 698842.5 | 3.583297
347.65 | 3.65829953 | 1.93349903 | 698540.1 | 3.566806
349.25 | 3.66235896 | 1.9419374 | 698374.6 | 3.550465
350.85 | 3.66735169 | 1.95072172 | 698334.5 | 3.534274
352.45 | 3.67330809 | 1.95981923 | 698406.3 | 3.51823
354.05 | 3.68025703 | 1.9691901 | 698574.4 | 3.50233
355.65 | 3.68822333 | 1.97878694 | 698820.9 | 3.486574
357.25 | 3.6972246 | 1.98855515 | 699125.3 | 3.470959
358.84 | 3.70726643 | 1.99843422 | 699485.4 | 3.455579
360.44 | 3.71833644 | 2.00836177 | 699839.7 | 3.44024
362.04 | 3.73039823 | 2.0182822 | 700188.5 | 3.425036
363.64 | 3.74338791 | 2.02816175 | 700520.1 | 3.409966
365.24 | 3.75721876 | 2.03801038 | 700838.1 | 3.395028
366.83 | 3.77180067 | 2.04790636 | 701188.7 | 3.380312
368.43 | 3.78708043 | 2.05801365 | 701589.2 | 3.365633
370.03 | 3.80309897 | 2.06857606 | 702140.8 | 3.35108
371.62 | 3.82005046 | 2.07987328 | 702954.9 | 3.336742
373.22 | 3.83831734 | 2.0921366 | 704068.3 | 3.322437
374.82 | 3.85845559 | 2.10544272 | 705521.6 | 3.308255
376.41 | 3.8811125 | 2.11961837 | 707271.5 | 3.29428
378.01 | 3.90689807 | 2.13419965 | 709122.7 | 3.280336
379.6 | 3.93624516 | 2.14846642 | 710873 | 3.266596
381.2 | 3.96930776 | 2.16154694 | 712199.1 | 3.252886
382.79 | 4.00592792 | 2.17255546 | 712852.9 | 3.239374
384.39 | 4.04567403 | 2.18071912 | 712553.2 | 3.22589
385.99 | 4.08792695 | 2.18546086 | 711142.5 | 3.212518
387.58 | 4.13197871 | 2.18642726 | 708538.3 | 3.199339
389.17 | 4.17711734 | 2.18347278 | 704689.9 | 3.186268
390.77 | 4.22268183 | 2.17661941 | 699601.8 | 3.173222
392.36 | 4.26809176 | 2.1660107 | 693370.7 | 3.160363
393.96 | 4.31285282 | 2.15187295 | 686047.4 | 3.147528
395.55 | 4.35655291 | 2.13448693 | 677769.1 | 3.134875
397.14 | 4.39885436 | 2.11417058 | 668630.3 | 3.122325
398.74 | 4.43948955 | 2.09126765 | 658733.1 | 3.109796
400.33 | 4.47825451 | 2.06614243 | 648233.9 | 3.097445
401.92 | 4.51500834 | 2.03917526 | 637242.3 | 3.085191
403.52 | 4.54967386 | 2.01075801 | 625870.4 | 3.072958
405.11 | 4.58223546 | 1.98129013 | 614277.7 | 3.060897
406.7 | 4.61272799 | 1.95117313 | 602575.2 | 3.04893
408.29 | 4.64110139 | 1.92087186 | 590907.2 | 3.037057
409.89 | 4.66811365 | 1.89176674 | 579682.1 | 3.025202
411.48 | 4.69509864 | 1.86281485 | 568604.9 | 3.013512
413.07 | 4.72188669 | 1.83392044 | 557630.4 | 3.001913
414.66 | 4.7488957 | 1.80503963 | 546744.3 | 2.990402
416.25 | 4.77660256 | 1.77588878 | 535859.8 | 2.978979
417.84 | 4.80542041 | 1.74593998 | 524818.3 | 2.967643
419.43 | 4.83558205 | 1.71445148 | 513399.4 | 2.956393
421.02 | 4.86704202 | 1.68053318 | 501341.9 | 2.945228
422.61 | 4.89940945 | 1.64325622 | 488376.9 | 2.934147
424.2 | 4.93192441 | 1.60180288 | 474272.6 | 2.923149
425.79 | 4.96351019 | 1.55560832 | 458875 | 2.912234
427.38 | 4.99287864 | 1.50448605 | 442143.9 | 2.901399
428.97 | 5.01869029 | 1.44868078 | 424165.6 | 2.890645
430.56 | 5.0397141 | 1.38887271 | 405152.4 | 2.87997
432.15 | 5.05497867 | 1.32609683 | 385416.5 | 2.869374
433.74 | 5.06387159 | 1.26162873 | 365335.4 | 2.858856
435.33 | 5.06618463 | 1.19683445 | 345306.8 | 2.848414
436.92 | 5.06209776 | 1.13302984 | 325708.5 | 2.838048
438.51 | 5.05211713 | 1.07137206 | 306867.2 | 2.827758
440.1 | 5.03698359 | 1.01277626 | 289035.9 | 2.817541
441.69 | 5.01757251 | 0.957888156 | 272387.3 | 2.807399
443.27 | 4.99480096 | 0.907087646 | 257022.1 | 2.797392
444.86 | 4.96955056 | 0.860515393 | 242954.5 | 2.787394
446.45 | 4.94261775 | 0.81812483 | 230163.5 | 2.777467
448.04 | 4.91468554 | 0.779733117 | 218584.2 | 2.76761
449.62 | 4.88631067 | 0.745064803 | 208131.6 | 2.757884
451.21 | 4.85793405 | 0.71380017 | 198695.3 | 2.748166
452.8 | 4.82988698 | 0.685597957 | 190174.7 | 2.738516
454.39 | 4.80241081 | 0.660121067 | 182467.1 | 2.728933
455.97 | 4.77310149 | 0.637391244 | 175573.7 | 2.719477
457.56 | 4.74705224 | 0.616438321 | 169212 | 2.710027
459.15 | 4.72189933 | 0.597325754 | 163397.8 | 2.700642
460.73 | 4.69766942 | 0.579814741 | 158063.8 | 2.691381
462.32 | 4.67436123 | 0.56369386 | 153140.6 | 2.682125
463.91 | 4.65195572 | 0.548779903 | 148577.9 | 2.672932
465.49 | 4.63041951 | 0.534914421 | 144332.3 | 2.66386
467.08 | 4.60970967 | 0.52196175 | 140358 | 2.654791
468.66 | 4.58977934 | 0.50980793 | 136627.6 | 2.645841
470.25 | 4.57057809 | 0.49835676 | 133107.1 | 2.636895
471.84 | 4.55205606 | 0.487528631 | 129776.2 | 2.628009
473.42 | 4.53416506 | 0.477257831 | 126618.2 | 2.619239
475.01 | 4.51686025 | 0.467490671 | 123611.8 | 2.610471
476.59 | 4.50009877 | 0.458182272 | 120748.8 | 2.601817
478.18 | 4.48384341 | 0.449296535 | 118013.4 | 2.593166
479.76 | 4.46806099 | 0.440803564 | 115401.3 | 2.584626
481.35 | 4.45272086 | 0.432677563 | 112899.8 | 2.576088
482.93 | 4.4377976 | 0.424897242 | 110506.9 | 2.56766
484.52 | 4.42326868 | 0.417443824 | 108212.1 | 2.559234
486.1 | 4.40911405 | 0.410300376 | 106014.7 | 2.550915
487.69 | 4.39531713 | 0.403451907 | 103905.3 | 2.542599
489.27 | 4.38186257 | 0.396884091 | 101883.7 | 2.534388
490.86 | 4.3687376 | 0.390583822 | 99941.59 | 2.526179
492.44 | 4.35593 | 0.384538216 | 98078.95 | 2.518073
494.03 | 4.34342914 | 0.378735089 | 96287.93 | 2.509969
495.61 | 4.33122522 | 0.373162684 | 94568.78 | 2.501967
497.19 | 4.31930951 | 0.367809799 | 92916.01 | 2.494016
498.78 | 4.30767271 | 0.362665123 | 91324.31 | 2.486066
500.36 | 4.29630737 | 0.357718377 | 89794.2 | 2.478216
501.95 | 4.28520495 | 0.352959053 | 88318.87 | 2.470366
503.53 | 4.2743582 | 0.348377514 | 86898.93 | 2.462614
505.12 | 4.26375944 | 0.343964252 | 85528.01 | 2.454862
506.7 | 4.25340209 | 0.339710598 | 84206.93 | 2.447207
508.28 | 4.24327848 | 0.335607789 | 82931.33 | 2.4396
509.87 | 4.2333817 | 0.331647782 | 81697.22 | 2.431992
511.45 | 4.22370502 | 0.327822979 | 80505.56 | 2.424479
513.04 | 4.21424212 | 0.324126338 | 79351.06 | 2.416966
514.62 | 4.20498621 | 0.320551023 | 78234.83 | 2.409545
516.2 | 4.19593129 | 0.31709085 | 77153.45 | 2.40217
517.79 | 4.18707064 | 0.313739733 | 76103.65 | 2.394793
519.37 | 4.17839859 | 0.31049231 | 75086.81 | 2.387508
520.96 | 4.16990937 | 0.307343492 | 74098.48 | 2.380221
522.54 | 4.1615974 | 0.304288533 | 73140.12 | 2.373024
524.12 | 4.15345734 | 0.301322997 | 72208.98 | 2.36587
525.71 | 4.14548374 | 0.298442661 | 71302.43 | 2.358715
527.29 | 4.1376719 | 0.295643755 | 70422.07 | 2.351647
528.88 | 4.13001678 | 0.2929226 | 69564.13 | 2.344577
530.46 | 4.122514 | 0.290275927 | 68730.27 | 2.337594
532.05 | 4.11515893 | 0.287700529 | 67916.9 | 2.330608
533.63 | 4.10794731 | 0.28519349 | 67125.73 | 2.323707
535.21 | 4.10087534 | 0.282752161 | 66354.65 | 2.316848
536.8 | 4.0939387 | 0.280373842 | 65601.63 | 2.309985
538.38 | 4.08713412 | 0.278056294 | 64868.44 | 2.303206
539.97 | 4.08045764 | 0.275797128 | 64151.93 | 2.296424
541.55 | 4.07390631 | 0.273594371 | 63453.89 | 2.289724
543.14 | 4.06747648 | 0.271445898 | 62771.3 | 2.283021
544.72 | 4.06116532 | 0.26934989 | 62105.94 | 2.276399
546.31 | 4.05496969 | 0.267304495 | 61454.93 | 2.269774
547.89 | 4.048887 | 0.265308074 | 60820.04 | 2.263228
549.48 | 4.04291442 | 0.263358941 | 60198.52 | 2.256679
551.06 | 4.03704961 | 0.261455599 | 59592.1 | 2.250209
552.65 | 4.03128997 | 0.259596491 | 58998.13 | 2.243735
554.23 | 4.02563338 | 0.257780235 | 58418.34 | 2.237338
555.82 | 4.0200773 | 0.256005323 | 57850.15 | 2.230938
557.4 | 4.01461997 | 0.254270516 | 57295.26 | 2.224614
558.99 | 4.00925905 | 0.252574393 | 56751.18 | 2.218287
560.57 | 4.00399296 | 0.25091578 | 56219.6 | 2.212034
562.16 | 3.99881967 | 0.249293372 | 55698.11 | 2.205778
563.74 | 3.99373728 | 0.247705897 | 55188.31 | 2.199596
565.33 | 3.98874425 | 0.246152205 | 54687.91 | 2.193409
566.91 | 3.98383893 | 0.244631116 | 54198.49 | 2.187296
568.5 | 3.9790196 | 0.243141423 | 53717.79 | 2.181179
570.09 | 3.97428489 | 0.24168203 | 53246.44 | 2.175095
571.67 | 3.9696332 | 0.240251765 | 52785.04 | 2.169084
573.26 | 3.96506324 | 0.238849558 | 52331.41 | 2.163067
574.85 | 3.96057348 | 0.237474266 | 51886.18 | 2.157084
576.43 | 3.95616275 | 0.236124845 | 51449.93 | 2.151172
578.02 | 3.95182943 | 0.234800137 | 51020.55 | 2.145254
579.61 | 3.94757257 | 0.233499158 | 50598.67 | 2.13937
581.19 | 3.94339075 | 0.232220816 | 50184.85 | 2.133554
582.78 | 3.9392828 | 0.230964066 | 49777.08 | 2.127733
584.37 | 3.9352475 | 0.229727877 | 49375.95 | 2.121943
585.96 | 3.93128371 | 0.228511224 | 48981.18 | 2.116185
587.54 | 3.92739028 | 0.227313095 | 48593.33 | 2.110495
589.13 | 3.92356597 | 0.226132449 | 48210.47 | 2.104799
590.72 | 3.91980989 | 0.224968364 | 47833.2 | 2.099133
592.31 | 3.91612075 | 0.223819785 | 47461.24 | 2.093498
593.9 | 3.91249744 | 0.222685739 | 47094.34 | 2.087894
595.48 | 3.90893915 | 0.22156533 | 46733.06 | 2.082354
597.07 | 3.90544458 | 0.220457534 | 46375.58 | 2.076808
598.66 | 3.90194767 | 0.219365065 | 46023.21 | 2.071293
600.25 | 3.89857443 | 0.218279867 | 45674.22 | 2.065806
601.84 | 3.89526163 | 0.217204491 | 45329.13 | 2.060348
603.43 | 3.89200836 | 0.216138056 | 44987.72 | 2.054919
605.02 | 3.88881346 | 0.215079625 | 44649.77 | 2.049519
606.61 | 3.88567604 | 0.21402834 | 44315.06 | 2.044147
608.2 | 3.88259486 | 0.212983255 | 43983.39 | 2.038803
609.79 | 3.87956909 | 0.211943566 | 43654.56 | 2.033487
611.38 | 3.87659773 | 0.21090841 | 43328.37 | 2.028199
612.97 | 3.87367955 | 0.209876878 | 43004.61 | 2.022938
614.56 | 3.87081364 | 0.208848164 | 42683.11 | 2.017704
616.15 | 3.86799908 | 0.207821474 | 42363.67 | 2.012497
617.74 | 3.86523465 | 0.206795929 | 42046.12 | 2.007317
619.33 | 3.86251952 | 0.205770788 | 41730.27 | 2.002164
620.92 | 3.85985256 | 0.204745228 | 41415.96 | 1.997037
622.51 | 3.85723275 | 0.203718467 | 41103.02 | 1.991936
624.11 | 3.85465896 | 0.202689703 | 40790.61 | 1.986829
625.7 | 3.85213035 | 0.201658237 | 40479.9 | 1.98178
627.29 | 3.84964576 | 0.200623291 | 40170.07 | 1.976757
628.88 | 3.8472041 | 0.199584089 | 39860.96 | 1.971759
630.48 | 3.84480443 | 0.198539969 | 39551.8 | 1.966755
632.07 | 3.84244551 | 0.197490147 | 39243.7 | 1.961808
633.66 | 3.84012642 | 0.196433975 | 38935.88 | 1.956885
635.25 | 3.83784594 | 0.195370684 | 38628.19 | 1.951987
636.85 | 3.83560303 | 0.194299608 | 38319.9 | 1.947083
638.44 | 3.8333966 | 0.193220056 | 38012.09 | 1.942234
640.04 | 3.83122552 | 0.19213134 | 37703.42 | 1.937379
641.63 | 3.8290886 | 0.191032742 | 37394.94 | 1.932578
643.22 | 3.82698477 | 0.189923648 | 37085.93 | 1.927801
644.82 | 3.8249128 | 0.18880334 | 36775.69 | 1.923017
646.41 | 3.82287143 | 0.187671099 | 36465.23 | 1.918287
648.01 | 3.8208595 | 0.186526269 | 36153.3 | 1.913551
649.6 | 3.81887582 | 0.18536819 | 35840.89 | 1.908867
651.2 | 3.81691896 | 0.184196089 | 35526.76 | 1.904177
652.79 | 3.81498765 | 0.183009289 | 35211.89 | 1.899539
654.39 | 3.8130805 | 0.181807067 | 34895.04 | 1.894894
655.98 | 3.81119606 | 0.180588687 | 34577.18 | 1.890302
657.58 | 3.80933279 | 0.179353402 | 34257.11 | 1.885702
659.18 | 3.80748909 | 0.178100449 | 33935.22 | 1.881125
660.77 | 3.80566327 | 0.176829055 | 33611.89 | 1.876599
662.37 | 3.80385356 | 0.175538469 | 33285.98 | 1.872065
663.97 | 3.8020579 | 0.174227814 | 32957.83 | 1.867554
665.56 | 3.80027429 | 0.17289636 | 32627.84 | 1.863093
667.16 | 3.79850037 | 0.171543208 | 32294.84 | 1.858625
668.76 | 3.79673372 | 0.170167624 | 31959.23 | 1.854178
670.35 | 3.79497161 | 0.168768792 | 31621.33 | 1.84978
671.95 | 3.79321086 | 0.167345833 | 31280.06 | 1.845375
673.55 | 3.79144812 | 0.165898075 | 30935.79 | 1.840992
675.15 | 3.78967945 | 0.164424851 | 30588.4 | 1.836629
676.75 | 3.78790023 | 0.162925614 | 30237.84 | 1.832287
678.34 | 3.78610516 | 0.161400174 | 29884.51 | 1.827992
679.94 | 3.78428806 | 0.159848943 | 29527.65 | 1.82369
681.54 | 3.78244168 | 0.158273204 | 29167.94 | 1.819409
683.14 | 3.7805577 | 0.156675613 | 28805.89 | 1.815148
684.74 | 3.77862708 | 0.155060972 | 28442.41 | 1.810906
686.34 | 3.77664039 | 0.153436752 | 28078.88 | 1.806685
687.94 | 3.77458876 | 0.151813711 | 27717.25 | 1.802483
689.54 | 3.77246511 | 0.150206164 | 27360.12 | 1.7983
691.14 | 3.77026561 | 0.148631725 | 27010.66 | 1.794137
692.74 | 3.76799124 | 0.147110386 | 26672.44 | 1.789993
694.34 | 3.76564898 | 0.145662929 | 26349.14 | 1.785869
695.94 | 3.76325207 | 0.144308622 | 26044.15 | 1.781763
697.54 | 3.76081982 | 0.143062992 | 25760.12 | 1.777676
699.14 | 3.75837618 | 0.141935712 | 25498.65 | 1.773608
700.74 | 3.75594734 | 0.140929092 | 25260 | 1.769558
702.34 | 3.75355948 | 0.140037833 | 25043.07 | 1.765527
703.94 | 3.75123631 | 0.139249619 | 24845.52 | 1.761514
705.54 | 3.7489978 | 0.13854674 | 24664.05 | 1.757519
707.14 | 3.74686116 | 0.13790815 | 24494.82 | 1.753542
708.74 | 3.74485058 | 0.137309077 | 24333.35 | 1.749584
710.34 | 3.74301173 | 0.136663899 | 24164.46 | 1.745643
711.94 | 3.74119646 | 0.135810795 | 23959.65 | 1.74172
713.54 | 3.73920767 | 0.134923445 | 23749.73 | 1.737814
715.14 | 3.7371453 | 0.134139865 | 23558.98 | 1.733926
716.74 | 3.73507879 | 0.133455195 | 23386.41 | 1.730056
718.35 | 3.73303562 | 0.132856001 | 23229.22 | 1.726178
719.95 | 3.73103041 | 0.132331368 | 23086.08 | 1.722342
721.55 | 3.72907223 | 0.131872262 | 22954.97 | 1.718523
723.15 | 3.72716747 | 0.131470999 | 22834.48 | 1.71472
724.75 | 3.72532063 | 0.131120764 | 22723.38 | 1.710935
726.35 | 3.72353506 | 0.130815362 | 22620.51 | 1.707166
727.95 | 3.72181341 | 0.130549067 | 22524.85 | 1.703414
729.56 | 3.72015764 | 0.130316476 | 22435.1 | 1.699655
731.16 | 3.71856923 | 0.130112453 | 22350.95 | 1.695935
732.76 | 3.71704919 | 0.129932091 | 22271.24 | 1.692232
734.36 | 3.71559822 | 0.129770692 | 22195.11 | 1.688545
735.96 | 3.71421662 | 0.129623737 | 22121.77 | 1.684874
737.56 | 3.71290445 | 0.129486897 | 22050.48 | 1.681219
739.16 | 3.71166148 | 0.129356012 | 21980.51 | 1.67758
740.77 | 3.71048732 | 0.129227089 | 21910.88 | 1.673934
742.37 | 3.70938139 | 0.129096301 | 21841.53 | 1.670326
743.97 | 3.70834282 | 0.128959973 | 21771.54 | 1.666734
745.57 | 3.70737057 | 0.128814589 | 21700.33 | 1.663157
747.17 | 3.70646354 | 0.128656792 | 21627.33 | 1.659596
748.77 | 3.70562038 | 0.128483358 | 21552.03 | 1.656049
750.37 | 3.70483967 | 0.128291209 | 21473.91 | 1.652518
751.97 | 3.70411989 | 0.128077405 | 21392.51 | 1.649002
753.57 | 3.70345942 | 0.127839147 | 21307.37 | 1.645501
755.17 | 3.70285658 | 0.12757377 | 21218.09 | 1.642014
756.77 | 3.70230952 | 0.12727871 | 21124.26 | 1.638543
758.37 | 3.70181644 | 0.126951562 | 21025.51 | 1.635086
759.97 | 3.70137541 | 0.126590025 | 20921.49 | 1.631643
761.57 | 3.70098447 | 0.126191901 | 20811.88 | 1.628215
763.17 | 3.70064162 | 0.125755128 | 20696.36 | 1.624802
764.77 | 3.70034485 | 0.125277758 | 20574.66 | 1.621403
766.37 | 3.7000921 | 0.124757937 | 20446.52 | 1.618017
767.97 | 3.69988132 | 0.12419389 | 20311.67 | 1.614646
769.57 | 3.69971048 | 0.123583971 | 20169.9 | 1.611289
771.16 | 3.69957758 | 0.122926518 | 20021.23 | 1.607967
772.76 | 3.69948061 | 0.122219896 | 19864.92 | 1.604638
774.36 | 3.69941754 | 0.121462526 | 19701.03 | 1.601322
775.96 | 3.69938629 | 0.120652748 | 19529.34 | 1.598021
777.55 | 3.69938474 | 0.119789007 | 19349.88 | 1.594753
779.15 | 3.69941073 | 0.118869714 | 19161.95 | 1.591478
780.75 | 3.69946201 | 0.117893292 | 18965.61 | 1.588216
782.34 | 3.69953628 | 0.116858174 | 18760.88 | 1.584989
783.94 | 3.69963117 | 0.115762842 | 18547.1 | 1.581754
785.53 | 3.69974423 | 0.114605761 | 18324.55 | 1.578552
787.13 | 3.6998729 | 0.113385409 | 18092.57 | 1.575343
788.72 | 3.70001457 | 0.112100318 | 17851.46 | 1.572168
790.32 | 3.7001665 | 0.110748957 | 17600.55 | 1.568985
791.91 | 3.70032585 | 0.109329937 | 17340.15 | 1.565835
793.5 | 3.70048969 | 0.107841755 | 17069.85 | 1.562697
795.1 | 3.70065493 | 0.106283015 | 16789.27 | 1.559552
796.69 | 3.70081838 | 0.104652292 | 16498.67 | 1.55644
798.28 | 3.70097667 | 0.102948229 | 16197.7 | 1.55334
799.87 | 3.7011263 | 0.101169379 | 15886.17 | 1.550252
801.46 | 3.70126357 | 0.0993144748 | 15563.97 | 1.547176
803.05 | 3.7013846 | 0.0973820981 | 15230.92 | 1.544113
804.64 | 3.7014853 | 0.0953709582 | 14886.9 | 1.541062
806.23 | 3.70156136 | 0.0932797843 | 14531.76 | 1.538023
807.82 | 3.70160822 | 0.0911071846 | 14165.36 | 1.534995
809.41 | 3.70162099 | 0.0888519025 | 13787.57 | 1.53198
810.99 | 3.70159443 | 0.0865126151 | 13398.42 | 1.528995
812.58 | 3.7015229 | 0.0840880639 | 12997.44 | 1.526004
814.16 | 3.70140024 | 0.0815769789 | 12584.83 | 1.523042
815.75 | 3.70121974 | 0.0789779041 | 12160.13 | 1.520074
817.33 | 3.70097393 | 0.0762894954 | 11723.49 | 1.517135
818.92 | 3.70065441 | 0.0735102799 | 11274.47 | 1.514189
820.5 | 3.70025159 | 0.0706387363 | 10813.19 | 1.511274
822.08 | 3.69975428 | 0.0676735078 | 10339.37 | 1.508369
823.66 | 3.69914913 | 0.0646132066 | 9852.875 | 1.505476
825.24 | 3.69841966 | 0.0614563202 | 9353.538 | 1.502593
826.82 | 3.69754482 | 0.0582018669 | 8841.289 | 1.499722
828.4 | 3.69649615 | 0.0548499332 | 8316.214 | 1.496861
829.98 | 3.69522934 | 0.0514013322 | 7778.51 | 1.494012
831.55 | 3.69365789 | 0.0478750151 | 7231.197 | 1.491191
833.13 | 3.69165207 | 0.044420932 | 6696.757 | 1.488363
834.7 | 3.68933383 | 0.0413594456 | 6223.489 | 1.485564
836.28 | 3.68709989 | 0.0386592898 | 5806.197 | 1.482757
837.85 | 3.68500898 | 0.0360182719 | 5399.409 | 1.479979
839.42 | 3.68292466 | 0.0333359749 | 4987.966 | 1.47721
840.99 | 3.68076712 | 0.0306228855 | 4573.46 | 1.474453
842.56 | 3.67849591 | 0.0279030143 | 4159.488 | 1.471705
844.13 | 3.67608802 | 0.0252038555 | 3750.138 | 1.468968
845.7 | 3.67353144 | 0.0225546921 | 3349.733 | 1.466241
847.26 | 3.670823 | 0.0199852254 | 2962.661 | 1.463541
848.83 | 3.66796744 | 0.017524361 | 2593.051 | 1.460834
850.39 | 3.66497653 | 0.0151987704 | 2244.812 | 1.458154
851.95 | 3.66186806 | 0.0130315277 | 1921.192 | 1.455484
853.52 | 3.65866478 | 0.0110411006 | 1624.757 | 1.452807
855.08 | 3.65539275 | 0.00924035793 | 1357.287 | 1.450157
856.63 | 3.65207914 | 0.00763587164 | 1119.58 | 1.447533
858.19 | 3.64875213 | 0.00622867979 | 911.5955 | 1.444901
859.75 | 3.64543822 | 0.00501402497 | 732.4938 | 1.44228
861.3 | 3.64216167 | 0.00398238688 | 580.7359 | 1.439684
862.86 | 3.63894275 | 0.00312020771 | 454.185 | 1.437081
864.41 | 3.63579883 | 0.0024114614 | 350.3888 | 1.434504
865.96 | 3.63274211 | 0.00183823305 | 266.6198 | 1.431937
867.51 | 3.62978132 | 0.00138217429 | 200.1142 | 1.429378
869.05 | 3.62692161 | 0.00102525829 | 148.1761 | 1.426845
870.6 | 3.62416397 | 0.000750388842 | 108.2573 | 1.424305
872.14 | 3.62150794 | 0.000542152764 | 78.07736 | 1.42179
873.69 | 3.61894983 | 0.000386874935 | 55.6164 | 1.419268
875.23 | 3.61648532 | 0.000272923744 | 39.16596 | 1.41677
876.77 | 3.61410903 | 0.00019060128 | 27.30422 | 1.414282
878.3 | 3.60566019 | 0.000132252554 | 18.91258 | 1.411818
879.84 | 3.60350439 | 9.11320867e-05 | 13.0094 | 1.409347
881.37 | 3.60141746 | 6.27264858e-05 | 8.938864 | 1.406901
882.91 | 3.59939407 | 4.33767699e-05 | 6.170643 | 1.404447
884.44 | 3.59742894 | 3.03646044e-05 | 4.312101 | 1.402017
885.97 | 3.59551764 | 2.17164828e-05 | 3.078649 | 1.399596
887.49 | 3.59365573 | 1.6023626e-05 | 2.267707 | 1.397199
889.02 | 3.59183974 | 1.23023695e-05 | 1.738068 | 1.394794
890.54 | 3.59006637 | 9.87638096e-06 | 1.392945 | 1.392414
892.06 | 3.58833283 | 8.28957163e-06 | 1.167153 | 1.390041
893.58 | 3.58663644 | 7.239357e-06 | 1.017551 | 1.387677
895.1 | 3.58497504 | 6.52855681e-06 | 0.9160839 | 1.38532
896.61 | 3.58334663 | 6.03055827e-06 | 0.8447799 | 1.382987
898.13 | 3.58174951 | 5.6653597e-06 | 0.7922786 | 1.380646
899.64 | 3.58018206 | 5.38310871e-06 | 0.7515433 | 1.378329
901.14 | 3.57864293 | 5.15315832e-06 | 0.7182421 | 1.376035
902.65 | 3.5771307 | 4.95684174e-06 | 0.6897239 | 1.373733
904.15 | 3.57564426 | 4.78294438e-06 | 0.6644227 | 1.371454
905.66 | 3.57418262 | 4.62473334e-06 | 0.6413737 | 1.369167
907.15 | 3.57274466 | 4.47813643e-06 | 0.6200231 | 1.366918
908.65 | 3.57132963 | 4.34070214e-06 | 0.6000024 | 1.364662
910.15 | 3.56993666 | 4.21089461e-06 | 0.5811002 | 1.362413
911.64 | 3.56856486 | 4.0877026e-06 | 0.5631778 | 1.360186
913.13 | 3.56721365 | 3.97044377e-06 | 0.5461301 | 1.357967
914.62 | 3.56588223 | 3.85861111e-06 | 0.529883 | 1.355754
916.1 | 3.56457013 | 3.7518182e-06 | 0.5143853 | 1.353564
917.58 | 3.56327661 | 3.64971552e-06 | 0.4995796 | 1.351381
919.06 | 3.5620012 | 3.55202453e-06 | 0.4854245 | 1.349205
920.54 | 3.56074333 | 3.45848351e-06 | 0.4718812 | 1.347035
922.01 | 3.55950257 | 3.36885351e-06 | 0.4589191 | 1.344888
923.48 | 3.55827841 | 3.28291722e-06 | 0.4465006 | 1.342747
924.95 | 3.55707046 | 3.20047523e-06 | 0.4345961 | 1.340613
926.42 | 3.55587828 | 3.12132943e-06 | 0.4231763 | 1.338486
927.88 | 3.55470143 | 3.0453033e-06 | 0.4122194 | 1.33638
929.34 | 3.5535396 | 2.97223506e-06 | 0.4016966 | 1.33428
930.8 | 3.55239239 | 2.90195979e-06 | 0.3915837 | 1.332187
932.25 | 3.5512595 | 2.83433816e-06 | 0.3818642 | 1.330115
933.7 | 3.55014058 | 2.76923152e-06 | 0.3725131 | 1.32805
935.15 | 3.54903529 | 2.70650325e-06 | 0.3635105 | 1.32599
936.59 | 3.54794346 | 2.64604501e-06 | 0.3548439 | 1.323952
938.03 | 3.54686461 | 2.58773001e-06 | 0.3464909 | 1.321919
939.47 | 3.54579866 | 2.53146021e-06 | 0.338437 | 1.319893
940.91 | 3.54474526 | 2.47713247e-06 | 0.3306669 | 1.317873
942.34 | 3.5437042 | 2.42465169e-06 | 0.3231702 | 1.315873
943.77 | 3.5426752 | 2.37392867e-06 | 0.3159302 | 1.313879
945.19 | 3.54165802 | 2.32487966e-06 | 0.3089378 | 1.311906
946.61 | 3.54065253 | 2.27742769e-06 | 0.3021782 | 1.309938
948.03 | 3.53965851 | 2.2315006e-06 | 0.2956409 | 1.307975
949.45 | 3.53867564 | 2.18702211e-06 | 0.2893148 | 1.306019
950.86 | 3.53770383 | 2.14393146e-06 | 0.2831939 | 1.304083
952.26 | 3.53674294 | 2.10217029e-06 | 0.2772694 | 1.302165
953.67 | 3.53579261 | 2.06167032e-06 | 0.2715256 | 1.30024
955.07 | 3.53485283 | 2.02238578e-06 | 0.2659613 | 1.298334
956.46 | 3.53392335 | 1.98426016e-06 | 0.2605682 | 1.296447
957.86 | 3.53300402 | 1.94724571e-06 | 0.2553338 | 1.294552
959.25 | 3.53209473 | 1.91129758e-06 | 0.2502569 | 1.292677
960.63 | 3.53119528 | 1.87636983e-06 | 0.2453307 | 1.29082
962.01 | 3.53030551 | 1.84242194e-06 | 0.2405466 | 1.288968
963.39 | 3.52942536 | 1.80941656e-06 | 0.235899 | 1.287122
964.76 | 3.52845119 | 1.77736637e-06 | 0.2313915 | 1.285294
966.13 | 3.52759089 | 1.74612849e-06 | 0.2270023 | 1.283471
967.49 | 3.52673982 | 1.71572987e-06 | 0.2227368 | 1.281667
968.85 | 3.52589774 | 1.68613553e-06 | 0.2185876 | 1.279868
970.21 | 3.52506452 | 1.65731479e-06 | 0.2145502 | 1.278074
971.56 | 3.52424011 | 1.62924121e-06 | 0.2106228 | 1.276298
972.91 | 3.52342432 | 1.60188502e-06 | 0.2067989 | 1.274527
974.25 | 3.52261705 | 1.57522356e-06 | 0.2030773 | 1.272774
975.59 | 3.5218183 | 1.54923329e-06 | 0.1994523 | 1.271026
976.92 | 3.5210278 | 1.52388656e-06 | 0.195922 | 1.269295
978.25 | 3.5202456 | 1.49916689e-06 | 0.1924818 | 1.26757
979.58 | 3.51947151 | 1.47505015e-06 | 0.1891283 | 1.265849
980.89 | 3.51870545 | 1.45151632e-06 | 0.1858623 | 1.264158
982.21 | 3.51794737 | 1.42854827e-06 | 0.1826755 | 1.262459
983.52 | 3.51719713 | 1.40612622e-06 | 0.1795687 | 1.260778
984.83 | 3.51645468 | 1.38423372e-06 | 0.1765378 | 1.259101
986.13 | 3.5157199 | 1.36285382e-06 | 0.173582 | 1.257441
987.42 | 3.51499272 | 1.34197032e-06 | 0.1706989 | 1.255798
988.71 | 3.51427304 | 1.32156819e-06 | 0.1678844 | 1.254159
990 | 3.51356085 | 1.30163441e-06 | 0.1651366 | 1.252525