## גיליון1
nm | n | k | α | E[ev]
250.06 | 3.41228882 | 4.69703522 | 2359224.3 | 4.95881
251.65 | 3.59810727 | 4.76249077 | 2376987.2 | 4.927479
253.25 | 3.79768137 | 4.73785251 | 2349750.3 | 4.896347
254.84 | 3.98799392 | 4.65165404 | 2292606.1 | 4.865798
256.44 | 4.15578083 | 4.52174893 | 2214676.6 | 4.835439
258.04 | 4.29294492 | 4.3628159 | 2123584.2 | 4.805457
259.63 | 4.39563379 | 4.18828699 | 2026148.2 | 4.776027
261.23 | 4.4638461 | 4.01050106 | 1928258.4 | 4.746775
262.83 | 4.50138672 | 3.83972147 | 1834908.6 | 4.717878
264.43 | 4.51460599 | 3.68380215 | 1749746.8 | 4.689332
266.03 | 4.51164336 | 3.54721066 | 1674734.6 | 4.661128
267.63 | 4.50099618 | 3.43085487 | 1610116.1 | 4.633262
269.22 | 4.49013011 | 3.33238238 | 1554666.2 | 4.605899
270.82 | 4.48433218 | 3.24703311 | 1505898.2 | 4.578687
272.42 | 4.48608232 | 3.16890385 | 1461031.9 | 4.551795
274.02 | 4.49507392 | 3.09227544 | 1417377.5 | 4.525217
275.62 | 4.50880581 | 3.0127006 | 1372887.3 | 4.498948
277.22 | 4.52350719 | 2.92761702 | 1326414.8 | 4.472982
278.82 | 4.5351117 | 2.83645901 | 1277739.2 | 4.447314
280.42 | 4.54006201 | 2.74037118 | 1227411.1 | 4.421939
282.02 | 4.5358315 | 2.64168907 | 1176498.6 | 4.396851
283.62 | 4.5211447 | 2.54333539 | 1126306.1 | 4.372047
285.22 | 4.49594219 | 2.44828236 | 1078130.1 | 4.347521
286.82 | 4.46116615 | 2.35913018 | 1033075.6 | 4.323269
288.42 | 4.41845194 | 2.27785165 | 991949.8 | 4.299286
290.03 | 4.36980189 | 2.20569312 | 955194.5 | 4.27542
291.63 | 4.31729014 | 2.14319419 | 923036.7 | 4.251963
293.23 | 4.26284176 | 2.09030511 | 895346 | 4.228762
294.83 | 4.20807412 | 2.04654509 | 871845 | 4.205814
296.43 | 4.15418857 | 2.01129468 | 852203.3 | 4.183112
298.03 | 4.1025427 | 1.9840609 | 836150.9 | 4.160655
299.63 | 4.0543765 | 1.96334365 | 823001.6 | 4.138437
301.23 | 4.00980714 | 1.94781854 | 812156.9 | 4.116456
302.84 | 3.96889665 | 1.93660117 | 803186.9 | 4.094571
304.44 | 3.93164116 | 1.92889402 | 795786 | 4.073052
306.04 | 3.89793743 | 1.92399667 | 789615.7 | 4.051758
307.64 | 3.86760944 | 1.9213127 | 784413.2 | 4.030685
309.24 | 3.84042986 | 1.92034646 | 779962.2 | 4.009831
310.84 | 3.81614277 | 1.92069673 | 776089 | 3.989191
312.44 | 3.79448073 | 1.92204778 | 772657.8 | 3.968762
314.05 | 3.77517614 | 1.92416012 | 769541.5 | 3.948416
315.65 | 3.75797336 | 1.92686049 | 766715.3 | 3.928402
317.25 | 3.74263649 | 1.93003181 | 764104 | 3.908589
318.85 | 3.72895487 | 1.93360318 | 761676.5 | 3.888976
320.45 | 3.7167465 | 1.93754012 | 759416.6 | 3.869558
322.05 | 3.70586057 | 1.94183496 | 757318.6 | 3.850334
323.65 | 3.69617756 | 1.94649787 | 755384.3 | 3.831299
325.25 | 3.68760669 | 1.95154926 | 753619 | 3.812452
326.85 | 3.68008408 | 1.95701253 | 752029.3 | 3.793789
328.45 | 3.67356792 | 1.96290908 | 750620.7 | 3.775308
330.05 | 3.66803389 | 1.96925461 | 749396.7 | 3.757007
331.66 | 3.6634706 | 1.97605661 | 748334.8 | 3.738769
333.26 | 3.65987438 | 1.98331441 | 747477.3 | 3.720819
334.86 | 3.65724572 | 1.99101954 | 746795.8 | 3.70304
336.46 | 3.65558603 | 1.99915742 | 746282.4 | 3.685431
338.06 | 3.65489495 | 2.00771022 | 745928 | 3.667988
339.66 | 3.6551723 | 2.01665758 | 745722.8 | 3.65071
341.26 | 3.65641403 | 2.02598169 | 745658.1 | 3.633593
342.86 | 3.65861582 | 2.03566671 | 745726.4 | 3.616637
344.46 | 3.66177394 | 2.04570134 | 745921.4 | 3.599837
346.05 | 3.66588674 | 2.05607856 | 746260.6 | 3.583297
347.65 | 3.67095687 | 2.06679669 | 746698.3 | 3.566806
349.25 | 3.67699239 | 2.0778578 | 747255.4 | 3.550465
350.85 | 3.68400851 | 2.0892671 | 747932 | 3.534274
352.45 | 3.69202875 | 2.10103222 | 748729.3 | 3.51823
354.05 | 3.7010857 | 2.11316122 | 749648.5 | 3.50233
355.65 | 3.71122145 | 2.12566118 | 750690.4 | 3.486574
357.25 | 3.7224883 | 2.13853714 | 751855.2 | 3.470959
358.84 | 3.73494899 | 2.15179051 | 753162.7 | 3.455579
360.44 | 3.74867707 | 2.16541766 | 754567.9 | 3.44024
362.04 | 3.76375731 | 2.17940849 | 756086.9 | 3.425036
363.64 | 3.7802863 | 2.19374477 | 757711.9 | 3.409966
365.24 | 3.79837324 | 2.20839811 | 759431.6 | 3.395028
366.83 | 3.81814055 | 2.22332718 | 761251.5 | 3.380312
368.43 | 3.83972544 | 2.23847465 | 763109.5 | 3.365633
370.03 | 3.86328072 | 2.25376267 | 764999 | 3.35108
371.62 | 3.88897426 | 2.26908628 | 766905 | 3.336742
373.22 | 3.91698712 | 2.28430556 | 768739 | 3.322437
374.82 | 3.94751255 | 2.29923782 | 770461.2 | 3.308255
376.41 | 3.98074638 | 2.31364562 | 772014.3 | 3.29428
378.01 | 4.01687763 | 2.32722714 | 773259.2 | 3.280336
379.6 | 4.05607201 | 2.3396065 | 774116.4 | 3.266596
381.2 | 4.09844997 | 2.35032744 | 774399.6 | 3.252886
382.79 | 4.14405923 | 2.35885245 | 773980.2 | 3.239374
384.39 | 4.19284267 | 2.36457044 | 772626.9 | 3.22589
385.99 | 4.24460316 | 2.36681527 | 770154.7 | 3.212518
387.58 | 4.2989688 | 2.36489891 | 766374.2 | 3.199339
389.17 | 4.3553636 | 2.35816211 | 761068.8 | 3.186268
390.77 | 4.41299076 | 2.34604435 | 754057.8 | 3.173222
392.36 | 4.47084508 | 2.3281708 | 745280.5 | 3.160363
393.96 | 4.52775905 | 2.30444813 | 734690.5 | 3.147528
395.55 | 4.58250179 | 2.27514837 | 722433.7 | 3.134875
397.14 | 4.63392522 | 2.24095273 | 708726.6 | 3.122325
398.74 | 4.68114057 | 2.2029221 | 693903.3 | 3.109796
400.33 | 4.7236766 | 2.16238233 | 678428.3 | 3.097445
401.92 | 4.76157661 | 2.1207306 | 662728.3125 | 3.085191
403.52 | 4.79539026 | 2.07920809 | 647176.2 | 3.072958
405.11 | 4.82605361 | 2.03870309 | 632078 | 3.060897
406.7 | 4.85469491 | 1.9996383 | 617542.6 | 3.04893
408.29 | 4.88242271 | 1.96197623 | 603551.9 | 3.037057
409.89 | 4.91016982 | 1.92530537 | 589959.1 | 3.025202
411.48 | 4.93861366 | 1.88896869 | 576588.1 | 3.013512
413.07 | 4.96816468 | 1.85217405 | 563180.7 | 3.001913
414.66 | 4.99898861 | 1.81405145 | 549473.9 | 2.990402
416.25 | 5.03100252 | 1.77369165 | 535196.8 | 2.978979
417.84 | 5.06385462 | 1.73016899 | 520077.6 | 2.967643
419.43 | 5.09687605 | 1.68261882 | 503867 | 2.956393
421.02 | 5.12906698 | 1.63034969 | 486371 | 2.945228
422.61 | 5.15914407 | 1.57297884 | 467490.5 | 2.934147
424.2 | 5.18565385 | 1.51056514 | 447258.3 | 2.923149
425.79 | 5.20715541 | 1.44366305 | 425853.3 | 2.912234
427.38 | 5.2224141 | 1.37330723 | 403592.6 | 2.901399
428.97 | 5.23057387 | 1.30088685 | 380892.3 | 2.890645
430.56 | 5.23125574 | 1.2279891 | 358220.5 | 2.87997
432.15 | 5.22457787 | 1.15619777 | 336037.1 | 2.869374
433.74 | 5.21109612 | 1.08693173 | 314747.6 | 2.858856
435.33 | 5.19168954 | 1.02131793 | 294667.3 | 2.848414
436.92 | 5.1674215 | 0.960133826 | 276006.6 | 2.838048
438.51 | 5.13940956 | 0.903813986 | 258874.5 | 2.827758
440.1 | 5.10871688 | 0.852487047 | 243291 | 2.817541
441.69 | 5.0762851 | 0.806049441 | 229210.1 | 2.807399
443.27 | 5.04290066 | 0.764238436 | 216546 | 2.797392
444.86 | 5.00918609 | 0.726694545 | 205172 | 2.787394
446.45 | 4.97561591 | 0.693017711 | 194967 | 2.777467
448.04 | 4.94253876 | 0.662802979 | 185805 | 2.76761
449.62 | 4.91019799 | 0.635659344 | 177569.5 | 2.757884
451.21 | 4.87876159 | 0.611228006 | 170143 | 2.748166
452.8 | 4.84833449 | 0.589181244 | 163430.1 | 2.738516
454.39 | 4.81897787 | 0.569226528 | 157342.5 | 2.728933
455.97 | 4.79071896 | 0.551103559 | 151805.2 | 2.719477
457.56 | 4.76356333 | 0.534583854 | 146743 | 2.710027
459.15 | 4.73749531 | 0.519464053 | 142098.8 | 2.700642
460.73 | 4.71248888 | 0.50556674 | 137823 | 2.691381
462.32 | 4.68850713 | 0.492735335 | 133863 | 2.682125
463.91 | 4.6655081 | 0.480833427 | 130181.9 | 2.672932
465.49 | 4.6434446 | 0.469741402 | 126747.1 | 2.66386
467.08 | 4.62226597 | 0.459354737 | 123522.6 | 2.654791
468.66 | 4.6019213 | 0.449583336 | 120487.5 | 2.645841
470.25 | 4.58235783 | 0.440348837 | 117613.6 | 2.636895
471.84 | 4.56352369 | 0.431584314 | 114884.3 | 2.628009
473.42 | 4.54536797 | 0.423232844 | 112285.2 | 2.619239
475.01 | 4.52784175 | 0.41524675 | 109797.7 | 2.610471
476.59 | 4.51089654 | 0.407585722 | 107414.7 | 2.601817
478.18 | 4.49448787 | 0.400217437 | 105122.2 | 2.593166
479.76 | 4.47857404 | 0.393115969 | 102916.8 | 2.584626
481.35 | 4.46311496 | 0.386260394 | 100788 | 2.576088
482.93 | 4.44807537 | 0.37963533 | 98735.22 | 2.56766
484.52 | 4.43342305 | 0.373229304 | 96750.6 | 2.559234
486.1 | 4.41912896 | 0.367034055 | 94835.38 | 2.550915
487.69 | 4.40516858 | 0.361044396 | 92983.61 | 2.542599
489.27 | 4.39152008 | 0.35525678 | 91197.6 | 2.534388
490.86 | 4.37816591 | 0.3496694 | 89472.51 | 2.526179
492.44 | 4.36509087 | 0.344280917 | 87811.07 | 2.518073
494.03 | 4.3522831 | 0.339090483 | 86208.86 | 2.509969
495.61 | 4.3397333 | 0.334097157 | 84668.6 | 2.501967
497.19 | 4.32743475 | 0.329299706 | 83187.6 | 2.494016
498.78 | 4.31538142 | 0.324695778 | 81763.08 | 2.486066
500.36 | 4.30357022 | 0.320282768 | 80397.15 | 2.478216
501.95 | 4.29199763 | 0.316056591 | 79084.98 | 2.470366
503.53 | 4.28066198 | 0.312012633 | 77828.11 | 2.462614
505.12 | 4.26956129 | 0.30814513 | 76621.45 | 2.454862
506.7 | 4.25869477 | 0.304447855 | 75466.06 | 2.447207
508.28 | 4.24806022 | 0.30091342 | 74358.08 | 2.4396
509.87 | 4.2376559 | 0.297534117 | 73293.75 | 2.431992
511.45 | 4.22747973 | 0.294301827 | 72273.55 | 2.424479
513.04 | 4.21752946 | 0.291208264 | 71292.21 | 2.416966
514.62 | 4.20780179 | 0.288244834 | 70350.07 | 2.409545
516.2 | 4.1982935 | 0.285403153 | 69443.31 | 2.40217
517.79 | 4.189 | 0.282674722 | 68568.23 | 2.394793
519.37 | 4.17991718 | 0.280051556 | 67725.27 | 2.387508
520.96 | 4.17104016 | 0.277525923 | 66909.66 | 2.380221
522.54 | 4.16236377 | 0.275090495 | 66121.95 | 2.373024
524.12 | 4.15388255 | 0.272738405 | 65358.97 | 2.36587
525.71 | 4.14559058 | 0.270463207 | 64617.71 | 2.358715
527.29 | 4.1374823 | 0.268259107 | 63899.08 | 2.351647
528.88 | 4.1295516 | 0.266120686 | 63199.13 | 2.344577
530.46 | 4.12179284 | 0.264043164 | 62518.99 | 2.337594
532.05 | 4.11419992 | 0.262022119 | 61855.05 | 2.330608
533.63 | 4.1067671 | 0.26005366 | 61208.59 | 2.323707
535.21 | 4.09948897 | 0.258134385 | 60577.49 | 2.316848
536.8 | 4.09235962 | 0.256261117 | 59959.75 | 2.309985
538.38 | 4.08537424 | 0.254431272 | 59356.9 | 2.303206
539.97 | 4.07852734 | 0.252642368 | 58766.01 | 2.296424
541.55 | 4.07181451 | 0.250892432 | 58188.7 | 2.289724
543.14 | 4.06523073 | 0.249179533 | 57622.25 | 2.283021
544.72 | 4.05877184 | 0.24750212 | 57068.34 | 2.276399
546.31 | 4.05243347 | 0.245858733 | 56524.42 | 2.269774
547.89 | 4.0462119 | 0.244248175 | 55992.21 | 2.263228
549.48 | 4.04010324 | 0.24266929 | 55469.29 | 2.256679
551.06 | 4.03410414 | 0.241121136 | 54957.38 | 2.250209
552.65 | 4.02821111 | 0.239602771 | 54454.19 | 2.243735
554.23 | 4.02242121 | 0.238113428 | 53961.44 | 2.237338
555.82 | 4.0167311 | 0.236652274 | 53476.89 | 2.230938
557.4 | 4.01113834 | 0.235218709 | 53002.28 | 2.224614
558.99 | 4.00563992 | 0.233812 | 52535.44 | 2.218287
560.57 | 4.00023365 | 0.232431633 | 52078.09 | 2.212034
562.16 | 3.99491697 | 0.231076992 | 51628.13 | 2.205778
563.74 | 3.98968741 | 0.229747494 | 51187.22 | 2.199596
565.33 | 3.98454295 | 0.228442667 | 50753.36 | 2.193409
566.91 | 3.97948148 | 0.227162019 | 50328.18 | 2.187296
568.5 | 3.97450084 | 0.225905045 | 49909.72 | 2.181179
570.09 | 3.96959926 | 0.224671342 | 49498.71 | 2.175095
571.67 | 3.96477471 | 0.223460457 | 49095.87 | 2.169084
573.26 | 3.96002553 | 0.222272036 | 48699.31 | 2.163067
574.85 | 3.95534985 | 0.221105685 | 48309.77 | 2.157084
576.43 | 3.95074611 | 0.219961109 | 47927.96 | 2.151172
578.02 | 3.9462124 | 0.218837948 | 47552.07 | 2.145254
579.61 | 3.94174742 | 0.217736015 | 47182.84 | 2.13937
581.19 | 3.9373495 | 0.216655064 | 46820.96 | 2.133554
582.78 | 3.93301714 | 0.215594927 | 46464.74 | 2.127733
584.37 | 3.92874891 | 0.214555486 | 46114.91 | 2.121943
585.96 | 3.9245434 | 0.213536679 | 45771.4 | 2.116185
587.54 | 3.92039928 | 0.212538496 | 45434.92 | 2.110495
589.13 | 3.91631512 | 0.211560964 | 45103.89 | 2.104799
590.72 | 3.91228993 | 0.210604262 | 44779.08 | 2.099133
592.31 | 3.90832227 | 0.209668522 | 44460.45 | 2.093498
593.9 | 3.90441101 | 0.208754007 | 44148.01 | 2.087894
595.48 | 3.90055533 | 0.207861113 | 43842.54 | 2.082354
597.07 | 3.89675397 | 0.206990207 | 43542.58 | 2.076808
598.66 | 3.893006 | 0.206141793 | 43248.94 | 2.071293
600.25 | 3.88931065 | 0.20531649 | 42961.68 | 2.065806
601.84 | 3.88566697 | 0.204514954 | 42680.91 | 2.060348
603.43 | 3.88207431 | 0.203737983 | 42406.73 | 2.054919
605.02 | 3.87853177 | 0.202986426 | 42139.26 | 2.049519
606.61 | 3.87503868 | 0.202261275 | 41878.66 | 2.044147
608.2 | 3.87159389 | 0.201563567 | 41625.1 | 2.038803
609.79 | 3.86819636 | 0.200894571 | 41378.77 | 2.033487
611.38 | 3.86484414 | 0.200255773 | 41139.92 | 2.028199
612.97 | 3.86153371 | 0.19964939 | 40908.96 | 2.022938
614.56 | 3.85825952 | 0.199079901 | 40686.73 | 2.017704
616.15 | 3.85501357 | 0.198557282 | 40475.2 | 2.012497
617.74 | 3.85178787 | 0.198102161 | 40278.49 | 2.007317
619.33 | 3.84858437 | 0.197749959 | 40103.65 | 2.002164
620.92 | 3.84542892 | 0.197546725 | 39959.85 | 1.997037
622.51 | 3.84238362 | 0.197530875 | 39854.59 | 1.991936
624.11 | 3.83954166 | 0.197704958 | 39787.45 | 1.986829
625.7 | 3.83699961 | 0.198015144 | 39748.6 | 1.98178
627.29 | 3.83481843 | 0.198356701 | 39716.24 | 1.976757
628.88 | 3.83299915 | 0.19860562 | 39665.54 | 1.971759
630.48 | 3.83148652 | 0.198656771 | 39575.07 | 1.966755
632.07 | 3.83019369 | 0.198446954 | 39433.82 | 1.961808
633.66 | 3.82903061 | 0.197955964 | 39237.55 | 1.956885
635.25 | 3.82792107 | 0.197193997 | 38988.69 | 1.951987
636.85 | 3.82680805 | 0.196187122 | 38692.16 | 1.947083
638.44 | 3.82565139 | 0.194967033 | 38355.77 | 1.942234
640.04 | 3.8244235 | 0.193565832 | 37984.92 | 1.937379
641.63 | 3.82310567 | 0.192013975 | 37587.01 | 1.932578
643.22 | 3.82168571 | 0.190339886 | 37167.21 | 1.927801
644.82 | 3.82015605 | 0.188569629 | 36730.17 | 1.923017
646.41 | 3.81851282 | 0.186727107 | 36281.81 | 1.918287
648.01 | 3.81675514 | 0.184834275 | 35825.35 | 1.913551
649.6 | 3.81488454 | 0.182911146 | 35365.83 | 1.908867
651.2 | 3.8129043 | 0.18097565 | 34905.62 | 1.904177
652.79 | 3.81081944 | 0.179044116 | 34448.97 | 1.899539
654.39 | 3.80863623 | 0.177131056 | 33997.56 | 1.894894
655.98 | 3.80636196 | 0.175249316 | 33554.86 | 1.890302
657.58 | 3.80400476 | 0.173410128 | 33121.92 | 1.885702
659.18 | 3.8015734 | 0.171623147 | 32701.03 | 1.881125
660.77 | 3.7990771 | 0.169896545 | 32294.15 | 1.876599
662.37 | 3.79652551 | 0.168237062 | 31901.47 | 1.872065
663.97 | 3.79392816 | 0.166649885 | 31524.35 | 1.867554
665.56 | 3.79129495 | 0.165139059 | 31163.93 | 1.863093
667.16 | 3.78863528 | 0.163707132 | 30819.62 | 1.858625
668.76 | 3.78595866 | 0.162355643 | 30492.06 | 1.854178
670.35 | 3.78327397 | 0.161084932 | 30181.65 | 1.84978
671.95 | 3.78058943 | 0.159894284 | 29887.23 | 1.845375
673.55 | 3.77791296 | 0.158782321 | 29608.88 | 1.840992
675.15 | 3.77525173 | 0.157746897 | 29346.09 | 1.836629
676.75 | 3.77261216 | 0.156785284 | 29098.24 | 1.832287
678.34 | 3.77000016 | 0.155894376 | 28865.07 | 1.827992
679.94 | 3.76742111 | 0.155070744 | 28645.01 | 1.82369
681.54 | 3.7648798 | 0.154310634 | 28437.68 | 1.819409
683.14 | 3.7623804 | 0.153610033 | 28242.26 | 1.815148
684.74 | 3.75992677 | 0.152964754 | 28057.91 | 1.810906
686.34 | 3.75752221 | 0.152370374 | 27883.73 | 1.806685
687.94 | 3.75516954 | 0.151822283 | 27718.81 | 1.802483
689.54 | 3.75287111 | 0.151315706 | 27562.22 | 1.7983
691.14 | 3.75062878 | 0.150845711 | 27413 | 1.794137
692.74 | 3.74844391 | 0.150407226 | 27270.18 | 1.789993
694.34 | 3.74631736 | 0.149995068 | 27132.79 | 1.785869
695.94 | 3.74424939 | 0.149603942 | 26999.82 | 1.781763
697.54 | 3.74223969 | 0.149228486 | 26870.28 | 1.777676
699.14 | 3.74028737 | 0.148863291 | 26743.18 | 1.773608
700.74 | 3.73839081 | 0.148502893 | 26617.52 | 1.769558
702.34 | 3.73654774 | 0.14814184 | 26492.32 | 1.765527
703.94 | 3.73475501 | 0.147774697 | 26366.6 | 1.761514
705.54 | 3.73300854 | 0.14739607 | 26239.4 | 1.757519
707.14 | 3.73130313 | 0.147000653 | 26109.8 | 1.753542
708.74 | 3.72963216 | 0.146583299 | 25976.89 | 1.749584
710.34 | 3.72798725 | 0.146139202 | 25839.86 | 1.745643
711.94 | 3.72635761 | 0.145664312 | 25698 | 1.74172
713.54 | 3.72472924 | 0.145156146 | 25550.93 | 1.737814
715.14 | 3.72308443 | 0.144615492 | 25398.81 | 1.733926
716.74 | 3.72140169 | 0.14404895 | 25242.83 | 1.730056
718.35 | 3.71965763 | 0.143472396 | 25085.45 | 1.726178
719.95 | 3.71783087 | 0.142913931 | 24932.27 | 1.722342
721.55 | 3.71590901 | 0.142414733 | 24790.09 | 1.718523
723.15 | 3.71389663 | 0.14202563 | 24667.66 | 1.71472
724.75 | 3.71182101 | 0.141798444 | 24573.83 | 1.710935
726.35 | 3.70973264 | 0.141773991 | 24515.47 | 1.707166
727.95 | 3.70769855 | 0.141970702 | 24495.53 | 1.703414
729.56 | 3.70578959 | 0.142378492 | 24511.68 | 1.699655
731.16 | 3.70406646 | 0.14296055 | 24558.02 | 1.695935
732.76 | 3.70256928 | 0.143662222 | 24624.67 | 1.692232
734.36 | 3.70131407 | 0.14442308 | 24701.15 | 1.688545
735.96 | 3.70029557 | 0.145187777 | 24777.96 | 1.684874
737.56 | 3.69949432 | 0.145912453 | 24847.61 | 1.681219
739.16 | 3.69888405 | 0.146566544 | 24904.97 | 1.67758
740.77 | 3.69843764 | 0.147131086 | 24946.56 | 1.673934
742.37 | 3.69813035 | 0.147595579 | 24971.38 | 1.670326
743.97 | 3.69794103 | 0.147954916 | 24978.34 | 1.666734
745.57 | 3.69785203 | 0.148207024 | 24967.21 | 1.663157
747.17 | 3.69784855 | 0.148351429 | 24938.02 | 1.659596
748.77 | 3.69791796 | 0.148388515 | 24890.95 | 1.656049
750.37 | 3.6980492 | 0.148319118 | 24826.26 | 1.652518
751.97 | 3.69823242 | 0.148144385 | 24744.25 | 1.649002
753.57 | 3.69845866 | 0.147865717 | 24645.27 | 1.645501
755.17 | 3.6987197 | 0.147484745 | 24529.69 | 1.642014
756.77 | 3.69900797 | 0.147003271 | 24397.92 | 1.638543
758.37 | 3.69931639 | 0.146423343 | 24250.39 | 1.635086
759.97 | 3.69963838 | 0.145747174 | 24087.59 | 1.631643
761.57 | 3.69996776 | 0.144977116 | 23909.98 | 1.628215
763.17 | 3.7002988 | 0.144115739 | 23718.09 | 1.624802
764.77 | 3.70062608 | 0.143165765 | 23512.45 | 1.621403
766.37 | 3.70094455 | 0.142130029 | 23293.62 | 1.618017
767.97 | 3.70124953 | 0.141011453 | 23062.15 | 1.614646
769.57 | 3.7015366 | 0.139813171 | 22818.63 | 1.611289
771.16 | 3.70180169 | 0.138538314 | 22563.95 | 1.607967
772.76 | 3.702041 | 0.137190128 | 22298.1 | 1.604638
774.36 | 3.70225102 | 0.135772021 | 22022.01 | 1.601322
775.96 | 3.70242852 | 0.134287293 | 21736.28 | 1.598021
777.55 | 3.70257055 | 0.132739465 | 21441.81 | 1.594753
779.15 | 3.70267439 | 0.131132011 | 21138.65 | 1.591478
780.75 | 3.70273761 | 0.12946843 | 20827.71 | 1.588216
782.34 | 3.70275799 | 0.127752232 | 20509.86 | 1.584989
783.94 | 3.70273357 | 0.125986986 | 20185.17 | 1.581754
785.53 | 3.70266261 | 0.124176205 | 19854.79 | 1.578552
787.13 | 3.70254359 | 0.122323383 | 19518.78 | 1.575343
788.72 | 3.70237521 | 0.120432049 | 19178.24 | 1.572168
790.32 | 3.70215638 | 0.118505582 | 18833.26 | 1.568985
791.91 | 3.70188619 | 0.116547496 | 18484.89 | 1.565835
793.5 | 3.70156392 | 0.11456108 | 18133.42 | 1.562697
795.1 | 3.70118905 | 0.112549686 | 17779.2 | 1.559552
796.69 | 3.70076129 | 0.110516549 | 17423.19 | 1.55644
798.28 | 3.70028032 | 0.108464877 | 17065.68 | 1.55334
799.87 | 3.69974613 | 0.106397712 | 16707.16 | 1.550252
801.46 | 3.69915895 | 0.104318176 | 16348.12 | 1.547176
803.05 | 3.69851897 | 0.102229131 | 15989.02 | 1.544113
804.64 | 3.69782659 | 0.100133474 | 15630.3 | 1.541062
806.23 | 3.69708235 | 0.0980340114 | 15272.41 | 1.538023
807.82 | 3.69628686 | 0.095933325 | 14915.73 | 1.534995
809.41 | 3.69544086 | 0.0938340281 | 14560.67 | 1.53198
810.99 | 3.69454521 | 0.0917385692 | 14207.78 | 1.528995
812.58 | 3.69360085 | 0.0896493589 | 13857.05 | 1.526004
814.16 | 3.69260884 | 0.0875687038 | 13509.17 | 1.523042
815.75 | 3.69157022 | 0.0854986866 | 13164.13 | 1.520074
817.33 | 3.69048619 | 0.0834414 | 12822.53 | 1.517135
818.92 | 3.68935801 | 0.0813987669 | 12484.35 | 1.514189
820.5 | 3.68818695 | 0.079372609 | 12150.15 | 1.511274
822.08 | 3.68697443 | 0.077364764 | 11820.03 | 1.508369
823.66 | 3.68572187 | 0.0753769009 | 11494.23 | 1.505476
825.24 | 3.68443063 | 0.0734104013 | 11172.93 | 1.502593
826.82 | 3.68310214 | 0.0714666699 | 10856.31 | 1.499722
828.4 | 3.68173805 | 0.0695472507 | 10544.59 | 1.496861
829.98 | 3.68033965 | 0.0676531297 | 10237.88 | 1.494012
831.55 | 3.67890869 | 0.065785623 | 9936.473 | 1.491191
833.13 | 3.67744668 | 0.0639457345 | 9640.253 | 1.488363
834.7 | 3.67595516 | 0.0621343743 | 9349.56 | 1.485564
836.28 | 3.67443557 | 0.0603522539 | 9064.241 | 1.482757
837.85 | 3.67288962 | 0.0586003297 | 8784.629 | 1.479979
839.42 | 3.67131873 | 0.0568791519 | 8510.664 | 1.47721
840.99 | 3.6697246 | 0.0551895214 | 8242.433 | 1.474453
842.56 | 3.66810855 | 0.0535316819 | 7979.941 | 1.471705
844.13 | 3.66647217 | 0.0519061467 | 7723.232 | 1.468968
845.7 | 3.66481701 | 0.0503133497 | 7472.339 | 1.466241
847.26 | 3.66314452 | 0.0487535536 | 7227.352 | 1.463541
848.83 | 3.66145609 | 0.0472269746 | 6988.099 | 1.460834
850.39 | 3.65975309 | 0.0457337664 | 6754.737 | 1.458154
851.95 | 3.6580369 | 0.0442739663 | 6527.156 | 1.455484
853.52 | 3.65630896 | 0.0428476774 | 6305.263 | 1.452807
855.08 | 3.65457066 | 0.0414549443 | 6089.186 | 1.450157
856.63 | 3.65282302 | 0.0400955081 | 5878.846 | 1.447533
858.19 | 3.65106748 | 0.0387694594 | 5674.086 | 1.444901
859.75 | 3.64930525 | 0.0374765498 | 5474.911 | 1.44228
861.3 | 3.64753759 | 0.0362166251 | 5281.328 | 1.439684
862.86 | 3.64576539 | 0.0349892604 | 5093.122 | 1.437081
864.41 | 3.64399003 | 0.0337944044 | 4910.375 | 1.434504
865.96 | 3.64221232 | 0.0326316054 | 4732.932 | 1.431937
867.51 | 3.64043338 | 0.031500513 | 4560.713 | 1.429378
869.05 | 3.63865438 | 0.0304008642 | 4393.704 | 1.426845
870.6 | 3.6368759 | 0.0293320293 | 4231.683 | 1.424305
872.14 | 3.63509924 | 0.0282938958 | 4074.705 | 1.42179
873.69 | 3.63332491 | 0.0272857475 | 3922.547 | 1.419268
875.23 | 3.63155395 | 0.0263072041 | 3775.219 | 1.41677
876.77 | 3.62978721 | 0.0253578178 | 3632.585 | 1.414282
878.3 | 3.62802519 | 0.0244370031 | 3494.578 | 1.411818
879.84 | 3.62626892 | 0.0235443792 | 3361.036 | 1.409347
881.37 | 3.62451882 | 0.0226792459 | 3231.915 | 1.406901
882.91 | 3.62277573 | 0.0218411576 | 3107.054 | 1.404447
884.44 | 3.62104012 | 0.0210295585 | 2986.424 | 1.402017
885.97 | 3.61931275 | 0.0202439465 | 2869.894 | 1.399596
887.49 | 3.61759392 | 0.0194836093 | 2757.373 | 1.397199
889.02 | 3.61588433 | 0.0187480675 | 2648.711 | 1.394794
890.54 | 3.61418442 | 0.0180368219 | 2543.878 | 1.392414
892.06 | 3.61249472 | 0.0173492504 | 2442.735 | 1.390041
893.58 | 3.61081552 | 0.0166847115 | 2345.173 | 1.387677
895.1 | 3.60914728 | 0.0160427009 | 2251.104 | 1.38532
896.61 | 3.60749035 | 0.0154226642 | 2160.456 | 1.382987
898.13 | 3.60584511 | 0.0148239938 | 2073.078 | 1.380646
899.64 | 3.60421185 | 0.0142461139 | 1988.92 | 1.378329
901.14 | 3.60259096 | 0.013688575 | 1907.9 | 1.376035
902.65 | 3.60098253 | 0.0131506931 | 1829.864 | 1.373733
904.15 | 3.59938686 | 0.0126319315 | 1754.765 | 1.371454
905.66 | 3.59780429 | 0.0121318293 | 1682.483 | 1.369167
907.15 | 3.59623484 | 0.0116497826 | 1612.978 | 1.366918
908.65 | 3.59467886 | 0.0111852721 | 1546.107 | 1.364662
910.15 | 3.59313646 | 0.0107378062 | 1481.809 | 1.362413
911.64 | 3.59160768 | 0.0103068453 | 1420.012 | 1.360186
913.13 | 3.59009277 | 0.00989187113 | 1360.616 | 1.357967
914.62 | 3.58859171 | 0.00949238431 | 1303.54 | 1.355754
916.1 | 3.58710475 | 0.00910796926 | 1248.729 | 1.353564
917.58 | 3.58563183 | 0.0087380458 | 1196.079 | 1.351381
919.06 | 3.58417305 | 0.00838219555 | 1145.522 | 1.349205
920.54 | 3.58272846 | 0.00803997836 | 1096.988 | 1.347035
922.01 | 3.5812981 | 0.00771089473 | 1050.41 | 1.344888
923.48 | 3.57988198 | 0.0073945393 | 1005.711 | 1.342747
924.95 | 3.57848016 | 0.00709050525 | 962.8277 | 1.340613
926.42 | 3.57709257 | 0.00679831147 | 921.6855 | 1.338486
927.88 | 3.5757192 | 0.00651759827 | 882.2373 | 1.33638
929.34 | 3.57436006 | 0.0062479576 | 844.4094 | 1.33428
930.8 | 3.57301505 | 0.00598895875 | 808.1362 | 1.332187
932.25 | 3.57168423 | 0.00574030728 | 773.379 | 1.330115
933.7 | 3.57036748 | 0.00550156702 | 740.063 | 1.32805
935.15 | 3.56906469 | 0.0052723754 | 708.1328 | 1.32599
936.59 | 3.56777597 | 0.00505246555 | 677.5533 | 1.323952
938.03 | 3.56650101 | 0.00484139191 | 648.2509 | 1.321919
939.47 | 3.56523995 | 0.00463890899 | 620.1869 | 1.319893
940.91 | 3.5639926 | 0.00444467211 | 593.3095 | 1.317873
942.34 | 3.56275888 | 0.00425834305 | 567.5742 | 1.315873
943.77 | 3.56153872 | 0.00407969051 | 542.9386 | 1.313879
945.19 | 3.56033192 | 0.00390834949 | 519.3545 | 1.311906
946.61 | 3.55913854 | 0.00374408868 | 496.7807 | 1.309938
948.03 | 3.55795844 | 0.00358663892 | 475.1768 | 1.307975
949.45 | 3.55679134 | 0.00343568077 | 454.4963 | 1.306019
950.86 | 3.55563734 | 0.00329104566 | 434.7173 | 1.304083
952.26 | 3.55449629 | 0.00315242553 | 415.7947 | 1.302165
953.67 | 3.55336792 | 0.00301959743 | 397.6862 | 1.30024
955.07 | 3.55225229 | 0.00289234764 | 380.3688 | 1.298334
956.46 | 3.55114915 | 0.00277042291 | 363.8052 | 1.296447
957.86 | 3.55005847 | 0.00265365841 | 347.9626 | 1.294552
959.25 | 3.54898009 | 0.00254179663 | 332.8117 | 1.292677
960.63 | 3.54791393 | 0.00243468983 | 318.3297 | 1.29082
962.01 | 3.54685976 | 0.00233209876 | 304.4788 | 1.288968
963.39 | 3.54581761 | 0.00223387504 | 291.2369 | 1.287122
964.76 | 3.54478722 | 0.00213982327 | 278.5789 | 1.285294
966.13 | 3.54376842 | 0.00204976023 | 266.4754 | 1.283471
967.49 | 3.54276131 | 0.00196356156 | 254.9105 | 1.281667
968.85 | 3.54176558 | 0.0018810214 | 243.8523 | 1.279868
970.21 | 3.54078116 | 0.00180203329 | 233.2849 | 1.278074
971.56 | 3.53980793 | 0.00172640644 | 223.184 | 1.276298
972.91 | 3.53884576 | 0.00165403999 | 213.532 | 1.274527
974.25 | 3.53789447 | 0.00158475887 | 204.3066 | 1.272774
975.59 | 3.53695411 | 0.00151847341 | 195.4922 | 1.271026
976.92 | 3.53602432 | 0.00145502037 | 187.0681 | 1.269295
978.25 | 3.5351052 | 0.00139430981 | 179.019 | 1.26757
979.58 | 3.53419649 | 0.00133620621 | 171.326 | 1.265849
980.89 | 3.53329813 | 0.0012806085 | 163.978 | 1.264158
982.21 | 3.53241001 | 0.00122740831 | 156.9547 | 1.262459
983.52 | 3.53153198 | 0.0011765014 | 150.2446 | 1.260778
984.83 | 3.53066396 | 0.00112779363 | 143.8328 | 1.259101
986.13 | 3.5298058 | 0.00108118474 | 137.7068 | 1.257441
987.42 | 3.52895741 | 0.00103659122 | 131.8546 | 1.255798
988.71 | 3.52811865 | 0.000993919017 | 126.2617 | 1.254159
990 | 3.52728951 | 0.000953095137 | 120.9179 | 1.252525