## גיליון1
nm | n | k | α | E[ev]
250.06 | 3.49059328 | 4.74422449 | 2382926.5 | 4.95881
251.65 | 3.67808116 | 4.76089103 | 2376188.8 | 4.927479
253.25 | 3.86569494 | 4.69908904 | 2330525.5 | 4.896347
254.84 | 4.03436544 | 4.58649867 | 2260493.8 | 4.865798
256.44 | 4.17468343 | 4.44144532 | 2175345.2 | 4.835439
258.04 | 4.28247624 | 4.27867364 | 2082628.3 | 4.805457
259.63 | 4.3576347 | 4.1107173 | 1988622.6 | 4.776027
261.23 | 4.4034026 | 3.9478905 | 1898155.1 | 4.746775
262.83 | 4.42559775 | 3.79784306 | 1814895.9 | 4.717878
264.43 | 4.43162094 | 3.66515172 | 1740888.2 | 4.689332
266.03 | 4.42930493 | 3.55115666 | 1676597.7 | 4.661128
267.63 | 4.42573286 | 3.45420495 | 1621074.4 | 4.633262
269.22 | 4.42622762 | 3.37032695 | 1572368.6 | 4.605899
270.82 | 4.43371686 | 3.29424194 | 1527792.6 | 4.578687
272.42 | 4.44860446 | 3.22050318 | 1484822.0 | 4.551795
274.02 | 4.46913116 | 3.1444963 | 1441313.5 | 4.525217
275.62 | 4.49207406 | 3.06312259 | 1395864.6 | 4.498948
277.22 | 4.51357579 | 2.97507032 | 1347914.4 | 4.472982
278.82 | 4.52991109 | 2.88072011 | 1297677.5 | 4.447314
280.42 | 4.53806463 | 2.78179349 | 1245964.1 | 4.421939
282.02 | 4.53606896 | 2.68087105 | 1193948.7 | 4.396851
283.62 | 4.52310957 | 2.58088017 | 1142932.6 | 4.372047
285.22 | 4.49943984 | 2.4846627 | 1094150.6 | 4.347521
286.82 | 4.4661686 | 2.39464501 | 1048627.8 | 4.323269
288.42 | 4.42498579 | 2.31264701 | 1007102.4 | 4.299286
290.03 | 4.377885 | 2.23981556 | 969971.5 | 4.27542
291.63 | 4.32691706 | 2.17664747 | 937444.4 | 4.251963
293.23 | 4.27400817 | 2.12308837 | 909388.2 | 4.228762
294.83 | 4.22083599 | 2.07865469 | 885524 | 4.205814
296.43 | 4.16876204 | 2.04256555 | 865453 | 4.183112
298.03 | 4.1188155 | 2.01386998 | 848713.4 | 4.160655
299.63 | 4.07170775 | 1.99155142 | 834825.8 | 4.138437
301.23 | 4.02787116 | 1.9746092 | 823327.4 | 4.116456
302.84 | 3.98751432 | 1.96211531 | 813768.6 | 4.094571
304.44 | 3.95067516 | 1.95324432 | 805832 | 4.073052
306.04 | 3.91726891 | 1.94728552 | 799173.5 | 4.051758
307.64 | 3.88713114 | 1.94364324 | 793530.1 | 4.030685
309.24 | 3.86004602 | 1.94182931 | 788687.6 | 4.009831
310.84 | 3.83577211 | 1.94145344 | 784476.1 | 3.989191
312.44 | 3.81406057 | 1.94221172 | 780763.6 | 3.968762
314.05 | 3.79466713 | 1.94387478 | 777426.1 | 3.948416
315.65 | 3.77736364 | 1.94627597 | 774440.9 | 3.928402
317.25 | 3.76194493 | 1.94929927 | 771732 | 3.908589
318.85 | 3.74823261 | 1.95286801 | 769265.2 | 3.888976
320.45 | 3.73607642 | 1.95693423 | 767018.1 | 3.869558
322.05 | 3.7253543 | 1.96146913 | 764976 | 3.850334
323.65 | 3.71597008 | 1.96645495 | 763129.1 | 3.831299
325.25 | 3.70784905 | 1.97187912 | 761469.7 | 3.812452
326.85 | 3.70093482 | 1.97772923 | 759990.2 | 3.793789
328.45 | 3.6951839 | 1.98399087 | 758682.5 | 3.775308
330.05 | 3.69056184 | 1.99064637 | 757537.3 | 3.757007
331.66 | 3.6870398 | 1.99767472 | 756521.6 | 3.738769
333.26 | 3.68459151 | 2.00505316 | 755670.3 | 3.720819
334.86 | 3.68319177 | 2.01275846 | 754949.7 | 3.70304
336.46 | 3.68281568 | 2.02076865 | 754349.8 | 3.685431
338.06 | 3.68343862 | 2.02906487 | 753861.9 | 3.667988
339.66 | 3.68503709 | 2.0376324 | 753478.9 | 3.65071
341.26 | 3.6875899 | 2.04646199 | 753195.9 | 3.633593
342.86 | 3.69107937 | 2.05554917 | 753009.9 | 3.616637
344.46 | 3.69549303 | 2.06489501 | 752920 | 3.599837
346.05 | 3.70082451 | 2.07450459 | 752948.3 | 3.583297
347.65 | 3.70707518 | 2.0843872 | 753053.5 | 3.566806
349.25 | 3.71425385 | 2.09455445 | 753260 | 3.550465
350.85 | 3.7223788 | 2.1050188 | 753570.9 | 3.534274
352.45 | 3.73147823 | 2.11579275 | 753989.4 | 3.51823
354.05 | 3.74159002 | 2.1268872 | 754517.8 | 3.50233
355.65 | 3.75276196 | 2.13831016 | 755157.5 | 3.486574
357.25 | 3.7650522 | 2.15006578 | 755908.4 | 3.470959
358.84 | 3.77852947 | 2.16215292 | 756789.7 | 3.455579
360.44 | 3.79327346 | 2.17456362 | 757754.9 | 3.44024
362.04 | 3.80937518 | 2.18728146 | 758818.2 | 3.425036
363.64 | 3.82693767 | 2.20027941 | 759968.9 | 3.409966
365.24 | 3.84607638 | 2.21351715 | 761192 | 3.395028
366.83 | 3.8669198 | 2.22693709 | 762487.5 | 3.380312
368.43 | 3.88961082 | 2.24045983 | 763786.2 | 3.365633
370.03 | 3.91430299 | 2.25398048 | 765073 | 3.35108
371.62 | 3.94115889 | 2.2673609 | 766321.9 | 3.336742
373.22 | 3.97034523 | 2.28042246 | 767432.2 | 3.322437
374.82 | 4.00202861 | 2.29293968 | 768350.7 | 3.308255
376.41 | 4.03636255 | 2.30463185 | 769006.6 | 3.29428
378.01 | 4.07347569 | 2.31515856 | 769249.3 | 3.280336
379.6 | 4.11345474 | 2.32411665 | 768991.2 | 3.266596
381.2 | 4.15632477 | 2.33104162 | 768045.2 | 3.252886
382.79 | 4.20202757 | 2.33541412 | 766289.6 | 3.239374
384.39 | 4.25039922 | 2.33667273 | 763511.3 | 3.22589
385.99 | 4.30114834 | 2.33423289 | 759552.5 | 3.212518
387.58 | 4.35383595 | 2.32751237 | 754258.6 | 3.199339
389.17 | 4.40785733 | 2.31596243 | 747449.4 | 3.186268
390.77 | 4.46242316 | 2.29910462 | 738970.6 | 3.173222
392.36 | 4.51653735 | 2.27657299 | 728763.3 | 3.160363
393.96 | 4.56894329 | 2.24817536 | 716750 | 3.147528
395.55 | 4.61800818 | 2.21403928 | 703029.5 | 3.134875
397.14 | 4.66160852 | 2.17508644 | 687895.6 | 3.122325
398.74 | 4.6977002 | 2.1340185 | 672199.2 | 3.109796
400.33 | 4.72655325 | 2.09550315 | 657445.6 | 3.097445
401.92 | 4.75267236 | 2.06304623 | 644701.9 | 3.085191
403.52 | 4.7818548 | 2.03500057 | 633416.1 | 3.072958
405.11 | 4.81588339 | 2.00615179 | 621985.8 | 3.060897
406.7 | 4.85225358 | 1.97282791 | 609262.8 | 3.04893
408.29 | 4.88772721 | 1.93456652 | 595120 | 3.037057
409.89 | 4.9203098 | 1.89255256 | 579922.9 | 3.025202
411.48 | 4.94914497 | 1.84827122 | 564165.6 | 3.013512
413.07 | 4.97403458 | 1.8031188 | 548264.8 | 3.001913
414.66 | 4.99520613 | 1.7583855 | 532612.8 | 2.990402
416.25 | 5.01327126 | 1.71531267 | 517581.4 | 2.978979
417.84 | 5.02934138 | 1.67509433 | 503522.5 | 2.967643
419.43 | 5.04529915 | 1.63877208 | 490736.9 | 2.956393
421.02 | 5.06424455 | 1.6067108 | 479319 | 2.945228
422.61 | 5.09059974 | 1.57711978 | 468721.1 | 2.934147
424.2 | 5.12815333 | 1.54394129 | 457140.6 | 2.923149
425.79 | 5.1752319 | 1.49744178 | 441717 | 2.912234
427.38 | 5.22188168 | 1.43067616 | 420452.4 | 2.901399
428.97 | 5.25530735 | 1.34625875 | 394177 | 2.890645
430.56 | 5.26883903 | 1.25450834 | 365956.5 | 2.87997
432.15 | 5.26421059 | 1.16541819 | 338716.9 | 2.869374
433.74 | 5.24693986 | 1.08399654 | 313897.6 | 2.858856
435.33 | 5.22192253 | 1.01119783 | 291747.5 | 2.848414
436.92 | 5.19227916 | 0.946369291 | 272049.8 | 2.838048
438.51 | 5.15987248 | 0.888592055 | 254514.5 | 2.827758
440.1 | 5.12588654 | 0.837028546 | 238879.3 | 2.817541
441.69 | 5.09113566 | 0.790954854 | 224917.8 | 2.807399
443.27 | 5.05620443 | 0.749737127 | 212437.1 | 2.797392
444.86 | 5.02151561 | 0.712810262 | 201252 | 2.787394
446.45 | 4.98737597 | 0.679671339 | 191212.3 | 2.777467
448.04 | 4.95400462 | 0.649871963 | 182180 | 2.76761
449.62 | 4.92154939 | 0.623009508 | 174035.8 | 2.757884
451.21 | 4.89010935 | 0.598729032 | 166663.8 | 2.748166
452.8 | 4.85973977 | 0.576713488 | 159971.8 | 2.738516
454.39 | 4.83046552 | 0.556683563 | 153875.4 | 2.728933
455.97 | 4.80228681 | 0.538392926 | 148303.9 | 2.719477
457.56 | 4.77518866 | 0.521627239 | 143186.4 | 2.710027
459.15 | 4.74913967 | 0.506197293 | 138469.7 | 2.700642
460.73 | 4.72410194 | 0.491939886 | 134108.2 | 2.691381
462.32 | 4.70002986 | 0.478712643 | 130053.4 | 2.682125
463.91 | 4.6768757 | 0.466393323 | 126272.3 | 2.672932
465.49 | 4.65458916 | 0.454876236 | 122736.2 | 2.66386
467.08 | 4.63311893 | 0.444070319 | 119412.6 | 2.654791
468.66 | 4.61241574 | 0.433898261 | 116283.9 | 2.645841
470.25 | 4.59243057 | 0.424293495 | 113325.4 | 2.636895
471.84 | 4.5731171 | 0.415199682 | 110522.8 | 2.628009
473.42 | 4.55443151 | 0.406569055 | 107864.2 | 2.619239
475.01 | 4.53633321 | 0.398361506 | 105333 | 2.610471
476.59 | 4.51878278 | 0.390542585 | 102923.2 | 2.601817
478.18 | 4.50174522 | 0.383084179 | 100621.9 | 2.593166
479.76 | 4.48518868 | 0.375962918 | 98426.18 | 2.584626
481.35 | 4.46908284 | 0.369158958 | 96325.68 | 2.576088
482.93 | 4.45340206 | 0.362656705 | 94319.43 | 2.56766
484.52 | 4.43812348 | 0.356443345 | 92399.25 | 2.559234
486.1 | 4.42322719 | 0.350508184 | 90565.37 | 2.550915
487.69 | 4.40869759 | 0.344842402 | 88810.94 | 2.542599
489.27 | 4.39452144 | 0.339437466 | 87136.64 | 2.534388
490.86 | 4.38068903 | 0.334285093 | 85536.01 | 2.526179
492.44 | 4.36719192 | 0.329376071 | 84009.49 | 2.518073
494.03 | 4.35402344 | 0.324700535 | 82550.43 | 2.509969
495.61 | 4.34117773 | 0.320247797 | 81158.82 | 2.501967
497.19 | 4.32864959 | 0.316006617 | 79829.5 | 2.494016
498.78 | 4.3164327 | 0.311964882 | 78557.26 | 2.486066
500.36 | 4.30452201 | 0.308110723 | 77341.73 | 2.478216
501.95 | 4.29291067 | 0.304431717 | 76176.16 | 2.470366
503.53 | 4.28159248 | 0.300915915 | 75060.15 | 2.462614
505.12 | 4.27056017 | 0.297551422 | 73987.29 | 2.454862
506.7 | 4.25980701 | 0.294327061 | 72957.33 | 2.447207
508.28 | 4.24932459 | 0.29123177 | 71965.67 | 2.4396
509.87 | 4.23910486 | 0.288255296 | 71008.03 | 2.431992
511.45 | 4.22913954 | 0.285388053 | 70084.54 | 2.424479
513.04 | 4.21942058 | 0.282621227 | 69189.98 | 2.416966
514.62 | 4.20993967 | 0.279946523 | 68324.75 | 2.409545
516.2 | 4.20068858 | 0.277356567 | 67485.44 | 2.40217
517.79 | 4.19165821 | 0.274844459 | 66668.85 | 2.394793
519.37 | 4.18284048 | 0.272404217 | 65875.91 | 2.387508
520.96 | 4.17422714 | 0.27003043 | 65102.55 | 2.380221
522.54 | 4.16581022 | 0.267718288 | 64349.94 | 2.373024
524.12 | 4.15758198 | 0.265463543 | 63615.62 | 2.36587
525.71 | 4.14953474 | 0.263262389 | 62897.33 | 2.358715
527.29 | 4.14166165 | 0.261111624 | 62196.55 | 2.351647
528.88 | 4.13395569 | 0.259008319 | 61510.07 | 2.344577
530.46 | 4.12641064 | 0.256950048 | 60839.51 | 2.337594
532.05 | 4.11902015 | 0.254934574 | 60181.9 | 2.330608
533.63 | 4.11177848 | 0.252960004 | 59538.96 | 2.323707
535.21 | 4.10468037 | 0.251024744 | 58909.04 | 2.316848
536.8 | 4.09772028 | 0.249127227 | 58290.57 | 2.309985
538.38 | 4.0908938 | 0.247266294 | 57685.36 | 2.303206
539.97 | 4.08419599 | 0.245440698 | 57090.85999 | 2.296424
541.55 | 4.077623 | 0.243649539 | 56508.88 | 2.289724
543.14 | 4.0711704 | 0.241891795 | 55936.98 | 2.283021
544.72 | 4.06483465 | 0.240166686 | 55376.96 | 2.276399
546.31 | 4.05861199 | 0.238473391 | 54826.49 | 2.269774
547.89 | 4.0524993 | 0.236811245 | 54287.34 | 2.263228
549.48 | 4.04649318 | 0.235179525 | 53757.28 | 2.256679
551.06 | 4.04059084 | 0.233577636 | 53238.03 | 2.250209
552.65 | 4.03478926 | 0.23200491 | 52727.43 | 2.243735
554.23 | 4.02908595 | 0.230460801 | 52227.19 | 2.237338
555.82 | 4.02347799 | 0.228944633 | 51735.18 | 2.230938
557.4 | 4.0179633 | 0.227455939 | 51253.08 | 2.224614
558.99 | 4.0125392 | 0.22599408 | 50778.83 | 2.218287
560.57 | 4.00720378 | 0.224558617 | 50314.08 | 2.212034
562.16 | 4.00195473 | 0.223148993 | 49856.83 | 2.205778
563.74 | 3.99678978 | 0.221764679 | 49408.67 | 2.199596
565.33 | 3.99170709 | 0.220405258 | 48967.68 | 2.193409
566.91 | 3.98670468 | 0.219070304 | 48535.45 | 2.187296
568.5 | 3.98178049 | 0.217759389 | 48110.08 | 2.181179
570.09 | 3.97693281 | 0.216472219 | 47692.31 | 2.175095
571.67 | 3.97215969 | 0.215208472 | 47282.85 | 2.169084
573.26 | 3.96745953 | 0.213967971 | 46879.91 | 2.163067
574.85 | 3.96283051 | 0.212750538 | 46484.24 | 2.157084
576.43 | 3.95827112 | 0.211556153 | 46096.58 | 2.151172
578.02 | 3.95377954 | 0.210384777 | 45715.25 | 2.145254
579.61 | 3.94935458 | 0.209236612 | 45341.04 | 2.13937
581.19 | 3.94499477 | 0.208111855 | 44974.71 | 2.133554
582.78 | 3.94069883 | 0.207010842 | 44614.71 | 2.127733
584.37 | 3.93646569 | 0.205934005 | 44261.87 | 2.121943
585.96 | 3.93229443 | 0.204881873 | 43916.25 | 2.116185
587.54 | 3.9281843 | 0.203855055 | 43578.64 | 2.110495
589.13 | 3.92413465 | 0.202854196 | 43247.65 | 2.104799
590.72 | 3.92014545 | 0.201880072 | 42924.12 | 2.099133
592.31 | 3.91621641 | 0.200933353 | 42608.14 | 2.093498
593.9 | 3.91234778 | 0.200014747 | 42299.8 | 2.087894
595.48 | 3.90854033 | 0.199124957 | 41999.89 | 2.082354
597.07 | 3.90479466 | 0.198264466 | 41707.03 | 2.076808
598.66 | 3.90111187 | 0.197433661 | 41421.96 | 2.071293
600.25 | 3.8974935 | 0.196632745 | 41144.64 | 2.065806
601.84 | 3.89394106 | 0.195861613 | 40875.01 | 2.060348
603.43 | 3.8904566 | 0.195119897 | 40612.93 | 2.054919
605.02 | 3.8870421 | 0.194406823 | 40358.16 | 2.049519
606.61 | 3.88369991 | 0.193721255 | 40110.43 | 2.044147
608.2 | 3.88043218 | 0.193061555 | 39869.34 | 2.038803
609.79 | 3.87724149 | 0.192425692 | 39634.41 | 2.033487
611.38 | 3.87413016 | 0.191811099 | 39405.07 | 2.028199
612.97 | 3.87110023 | 0.191214673 | 39180.65 | 2.022938
614.56 | 3.86815379 | 0.190632867 | 38960.38 | 2.017704
616.15 | 3.8652927 | 0.19006165 | 38743.4 | 2.012497
617.74 | 3.86251815 | 0.189496485 | 38528.76 | 2.007317
619.33 | 3.85983127 | 0.188932491 | 38315.47 | 2.002164
620.92 | 3.85723243 | 0.188364378 | 38102.44 | 1.997037
622.51 | 3.85472153 | 0.187786579 | 37888.54 | 1.991936
624.11 | 3.85229777 | 0.187193288 | 37672.01 | 1.986829
625.7 | 3.84995995 | 0.186578611 | 37452.89 | 1.98178
627.29 | 3.84770594 | 0.185936548 | 37229.4 | 1.976757
628.88 | 3.84553296 | 0.185261126 | 37000.38 | 1.971759
630.48 | 3.84343772 | 0.184546558 | 36764.13 | 1.966755
632.07 | 3.84141598 | 0.183787181 | 36520.75 | 1.961808
633.66 | 3.83946313 | 0.182977711 | 36268.66 | 1.956885
635.25 | 3.83757365 | 0.182113139 | 36006.94 | 1.951987
636.85 | 3.83574162 | 0.181188963 | 35734.21 | 1.947083
638.44 | 3.83396056 | 0.180201161 | 35450.89 | 1.942234
640.04 | 3.83222345 | 0.179146263 | 35155.26 | 1.937379
641.63 | 3.83052279 | 0.178021363 | 34847.94 | 1.932578
643.22 | 3.82885083 | 0.176824308 | 34528.05 | 1.927801
644.82 | 3.82719931 | 0.175553522 | 34194.85 | 1.923017
646.41 | 3.82555967 | 0.174208151 | 33849.33 | 1.918287
648.01 | 3.82392313 | 0.172788202 | 33490.53 | 1.913551
649.6 | 3.8222807 | 0.171294526 | 33119.75 | 1.908867
651.2 | 3.82062303 | 0.169728762 | 32736.38 | 1.904177
652.79 | 3.8189408 | 0.168093695 | 32342.05 | 1.899539
654.39 | 3.81722459 | 0.166393189 | 31936.59 | 1.894894
655.98 | 3.81546507 | 0.164632341 | 31522.03 | 1.890302
657.58 | 3.81365322 | 0.162817587 | 31098.71 | 1.885702
659.18 | 3.81178054 | 0.160956777 | 30668.67 | 1.881125
660.77 | 3.80983933 | 0.159059205 | 30234.18 | 1.876599
662.37 | 3.80782311 | 0.157135611 | 29796.39 | 1.872065
663.97 | 3.80572669 | 0.155197807 | 29358.02 | 1.867554
665.56 | 3.80354698 | 0.153258839 | 28921.98 | 1.863093
667.16 | 3.8012827 | 0.151332156 | 28489.9 | 1.858625
668.76 | 3.79893513 | 0.149431645 | 28064.8 | 1.854178
670.35 | 3.79650779 | 0.147570762 | 27649.57 | 1.84978
671.95 | 3.79400628 | 0.14576202 | 27245.64 | 1.845375
673.55 | 3.79143855 | 0.144016832 | 26855.49 | 1.840992
675.15 | 3.78881409 | 0.142344747 | 26480.78 | 1.836629
676.75 | 3.78614352 | 0.140753216 | 26122.8 | 1.832287
678.34 | 3.78343826 | 0.13924754 | 25782.78 | 1.827992
679.94 | 3.78070995 | 0.137830841 | 25460.41 | 1.82369
681.54 | 3.77796982 | 0.136504113 | 25156.14 | 1.819409
683.14 | 3.77522831 | 0.135266482 | 24869.68 | 1.815148
684.74 | 3.77249497 | 0.134115666 | 24600.47 | 1.810906
686.34 | 3.76977802 | 0.133048222 | 24347.78 | 1.806685
687.94 | 3.76708437 | 0.13205998 | 24110.73 | 1.802483
689.54 | 3.76441968 | 0.131146383 | 23888.37 | 1.7983
691.14 | 3.76178843 | 0.130302787 | 23679.76 | 1.794137
692.74 | 3.75919412 | 0.129524682 | 23483.99 | 1.789993
694.34 | 3.75663948 | 0.128807864 | 23300.21 | 1.785869
695.94 | 3.75412652 | 0.128148451 | 23127.63 | 1.781763
697.54 | 3.75165687 | 0.127542984 | 22965.56 | 1.777676
699.14 | 3.74923193 | 0.126988394 | 22813.37 | 1.773608
700.74 | 3.74685281 | 0.126481917 | 22670.5 | 1.769558
702.34 | 3.74452068 | 0.126021089 | 22536.45 | 1.765527
703.94 | 3.74223661 | 0.125603644 | 22410.74 | 1.761514
705.54 | 3.74000168 | 0.125227459 | 22292.95 | 1.757519
707.14 | 3.73781697 | 0.124890507 | 22182.66 | 1.753542
708.74 | 3.73568361 | 0.124590809 | 22079.47 | 1.749584
710.34 | 3.73360273 | 0.124326403 | 21982.99 | 1.745643
711.94 | 3.73157552 | 0.124095322 | 21892.82 | 1.74172
713.54 | 3.72960304 | 0.12389556 | 21808.56 | 1.737814
715.14 | 3.72768643 | 0.123725091 | 21729.83 | 1.733926
716.74 | 3.72582669 | 0.123581838 | 21656.22 | 1.730056
718.35 | 3.72402495 | 0.123463698 | 21587.03 | 1.726178
719.95 | 3.7222821 | 0.123368515 | 21522.45 | 1.722342
721.55 | 3.72059898 | 0.123294099 | 21461.77 | 1.718523
723.15 | 3.71897655 | 0.123238229 | 21404.58 | 1.71472
724.75 | 3.71741558 | 0.123198646 | 21350.47 | 1.710935
726.35 | 3.71591674 | 0.123173059 | 21299.01 | 1.707166
727.95 | 3.71448074 | 0.123159145 | 21249.8 | 1.703414
729.56 | 3.71310818 | 0.123154547 | 21202.11 | 1.699655
731.16 | 3.7117996 | 0.123156878 | 21156.11 | 1.695935
732.76 | 3.71055551 | 0.123163708 | 21111.09 | 1.692232
734.36 | 3.70937636 | 0.123172574 | 21066.61 | 1.688545
735.96 | 3.70826251 | 0.123180968 | 21022.24 | 1.684874
737.56 | 3.70721431 | 0.123186334 | 20977.55 | 1.681219
739.16 | 3.70623203 | 0.123186068 | 20932.1 | 1.67758
740.77 | 3.70531587 | 0.123177508 | 20885.15 | 1.673934
742.37 | 3.70446599 | 0.123157933 | 20836.83 | 1.670326
743.97 | 3.70368244 | 0.123124556 | 20786.38 | 1.666734
745.57 | 3.7029652 | 0.123074519 | 20733.34 | 1.663157
747.17 | 3.70231425 | 0.123004896 | 20677.24 | 1.659596
748.77 | 3.70172936 | 0.122912677 | 20617.59 | 1.656049
750.37 | 3.70121027 | 0.122794774 | 20553.89 | 1.652518
751.97 | 3.70075659 | 0.122648013 | 20485.64 | 1.649002
753.57 | 3.70036784 | 0.12246914 | 20412.34 | 1.645501
755.17 | 3.70004339 | 0.122254819 | 20333.44 | 1.642014
756.77 | 3.69978243 | 0.122001606 | 20248.43 | 1.638543
758.37 | 3.69958407 | 0.121705999 | 20156.75 | 1.635086
759.97 | 3.69944719 | 0.121364398 | 20057.86 | 1.631643
761.57 | 3.69937051 | 0.12097311 | 19951.18 | 1.628215
763.17 | 3.69935258 | 0.120528381 | 19836.16 | 1.624802
764.77 | 3.69939169 | 0.120026392 | 19712.22 | 1.621403
766.37 | 3.69948595 | 0.119463241 | 19578.77 | 1.618017
767.97 | 3.69963319 | 0.118834938 | 19435.22 | 1.614646
769.57 | 3.699831 | 0.118137499 | 19280.99 | 1.611289
771.16 | 3.70007668 | 0.117366833 | 19115.71 | 1.607967
772.76 | 3.70036727 | 0.116518824 | 18938.3 | 1.604638
774.36 | 3.70069943 | 0.115589387 | 18748.42 | 1.601322
775.96 | 3.70106953 | 0.114574309 | 18545.46 | 1.598021
777.55 | 3.70147354 | 0.113469492 | 18329.07 | 1.594753
779.15 | 3.70190705 | 0.1122708 | 18098.2 | 1.591478
780.75 | 3.70236522 | 0.110974133 | 17852.52 | 1.588216
782.34 | 3.70284276 | 0.109575452 | 17591.68 | 1.584989
783.94 | 3.70333385 | 0.108070863 | 17314.72 | 1.581754
785.53 | 3.70383216 | 0.10645657 | 17021.56 | 1.578552
787.13 | 3.70433079 | 0.104728969 | 16711.29 | 1.575343
788.72 | 3.7048222 | 0.102884767 | 16383.92 | 1.572168
790.32 | 3.70529821 | 0.100920896 | 16038.65 | 1.568985
791.91 | 3.70574995 | 0.0988348931 | 15675.6 | 1.565835
793.5 | 3.70616785 | 0.0966246554 | 15294.34 | 1.562697
795.1 | 3.70654161 | 0.0942888749 | 14894.58 | 1.559552
796.69 | 3.70686025 | 0.0918269873 | 14476.73 | 1.55644
798.28 | 3.70711211 | 0.0892394722 | 14040.78 | 1.55334
799.87 | 3.70728496 | 0.0865277815 | 13587.07 | 1.550252
801.46 | 3.70736603 | 0.0836949147 | 13116.16 | 1.547176
803.05 | 3.70734227 | 0.0807450837 | 12628.83 | 1.544113
804.64 | 3.70720041 | 0.0776842901 | 12126.1 | 1.541062
806.23 | 3.70692729 | 0.0745202877 | 11609.28 | 1.538023
807.82 | 3.70651004 | 0.0712624719 | 11079.9 | 1.534995
809.41 | 3.70593645 | 0.0679223152 | 10539.83 | 1.53198
810.99 | 3.70519525 | 0.0645130671 | 9991.296 | 1.528995
812.58 | 3.70427651 | 0.0610498883 | 9436.444 | 1.526004
814.16 | 3.70317189 | 0.057549606 | 8878.145 | 1.523042
815.75 | 3.701875 | 0.0540302834 | 8318.975 | 1.520074
817.33 | 3.70038173 | 0.0505113705 | 7762.138 | 1.517135
818.92 | 3.6986904 | 0.0470130352 | 7210.518 | 1.514189
820.5 | 3.69680201 | 0.0435558748 | 6667.42 | 1.511274
822.08 | 3.69472045 | 0.0401606901 | 6135.878 | 1.508369
823.66 | 3.69245233 | 0.0368476962 | 5618.909 | 1.505476
825.24 | 3.69000675 | 0.0336358713 | 5119.317 | 1.502593
826.82 | 3.68739547 | 0.0305430322 | 4639.71 | 1.499722
828.4 | 3.68463287 | 0.0275855806 | 4182.459 | 1.496861
829.98 | 3.68173461 | 0.0247770326 | 3749.482 | 1.494012
831.55 | 3.67871861 | 0.0221291982 | 3342.466 | 1.491191
833.13 | 3.67560359 | 0.0196508985 | 2962.506 | 1.488363
834.7 | 3.6724089 | 0.0173482212 | 2610.443 | 1.485564
836.28 | 3.66915392 | 0.0152243795 | 2286.533 | 1.482757
837.85 | 3.66585839 | 0.0132802987 | 1990.816 | 1.479979
839.42 | 3.66254074 | 0.0115139698 | 1722.802 | 1.47721
840.99 | 3.65921902 | 0.00992139908 | 1481.739 | 1.474453
842.56 | 3.65590909 | 0.00849613937 | 1266.515 | 1.471705
844.13 | 3.65262583 | 0.0072303263 | 1075.817 | 1.468968
845.7 | 3.64938237 | 0.00611467759 | 908.1276 | 1.466241
847.26 | 3.64618977 | 0.00513878863 | 761.7872 | 1.463541
848.83 | 3.64305718 | 0.00429156951 | 635.0166 | 1.460834
850.39 | 3.63999189 | 0.00356156516 | 526.0323 | 1.458154
851.95 | 3.63699941 | 0.00293725025 | 433.0285 | 1.455484
853.52 | 3.63408377 | 0.0024073118 | 354.2487 | 1.452807
855.08 | 3.63124746 | 0.00196081863 | 288.0185 | 1.450157
856.63 | 3.62849112 | 0.00158732723 | 232.7356 | 1.447533
858.19 | 3.62581495 | 0.00127720021 | 186.924 | 1.444901
859.75 | 3.62321784 | 0.00102152656 | 149.2338 | 1.44228
861.3 | 3.62069806 | 0.000812243756 | 118.4463 | 1.439684
862.86 | 3.61825284 | 0.000642107435 | 93.46672 | 1.437081
864.41 | 3.61587973 | 0.000504768096 | 73.34352 | 1.434504
865.96 | 3.61357523 | 0.000394635822 | 57.23851 | 1.431937
867.51 | 3.61133611 | 0.000306910834 | 44.43522 | 1.429378
869.05 | 3.60915919 | 0.000237493013 | 34.32383 | 1.426845
870.6 | 3.60704065 | 0.000182897022 | 26.38625 | 1.424305
872.14 | 3.60497765 | 0.000140230926 | 20.19516 | 1.42179
873.69 | 3.60296654 | 0.000107078371 | 15.39338 | 1.419268
875.23 | 3.60100452 | 8.14668752e-05 | 11.69091 | 1.41677
876.77 | 3.59908879 | 6.17884817e-05 | 8.85139 | 1.414282
878.3 | 3.59721639 | 4.67434602e-05 | 6.68448 | 1.411818
879.84 | 3.59538515 | 3.52970148e-05 | 5.038763 | 1.409347
881.37 | 3.59359251 | 2.66245124e-05 | 3.794137 | 1.406901
882.91 | 3.59183654 | 2.00793247e-05 | 2.856422 | 1.404447
884.44 | 3.59011516 | 1.51550457e-05 | 2.15218 | 1.402017
885.97 | 3.58842677 | 1.14600583e-05 | 1.624641 | 1.399596
887.49 | 3.58676951 | 8.69202709e-06 | 1.230119 | 1.397199
889.02 | 3.58514208 | 6.62044631e-06 | 0.9353311 | 1.394794
890.54 | 3.58354306 | 5.06984536e-06 | 0.715041 | 1.392414
892.06 | 3.58197129 | 3.90782323e-06 | 0.5502125 | 1.390041
893.58 | 3.58042549 | 3.03476466e-06 | 0.4265611 | 1.387677
895.1 | 3.57890468 | 2.37635797e-06 | 0.3334494 | 1.38532
896.61 | 3.57740785 | 1.87729109e-06 | 0.2629769 | 1.382987
898.13 | 3.57593419 | 1.49659812e-06 | 0.2092934 | 1.380646
899.64 | 3.57448281 | 1.20397073e-06 | 0.168088 | 1.378329
901.14 | 3.57305303 | 9.77095753e-07 | 0.1361866 | 1.376035
902.65 | 3.571644 | 7.99532117e-07 | 0.1112516 | 1.373733
904.15 | 3.57025511 | 6.59192551e-07 | 0.09157174 | 1.371454
905.66 | 3.56888579 | 5.47159089e-07 | 0.07588188 | 1.369167
907.15 | 3.56753534 | 4.56836666e-07 | 0.0632516 | 1.366918
908.65 | 3.56620336 | 3.83349188e-07 | 0.05298922 | 1.364662
910.15 | 3.5648893 | 3.23043141e-07 | 0.04457971 | 1.362413
911.64 | 3.56359255 | 2.73165451e-07 | 0.03763501 | 1.360186
913.13 | 3.56231279 | 2.31638676e-07 | 0.03186164 | 1.357967
914.62 | 3.56104948 | 1.96861862e-07 | 0.02703401 | 1.355754
916.1 | 3.55980234 | 1.67604064e-07 | 0.02297901 | 1.353564
917.58 | 3.55857087 | 1.42886547e-07 | 0.01955857 | 1.351381
919.06 | 3.55735474 | 1.21937977e-07 | 0.01666421 | 1.349205
920.54 | 3.55615358 | 1.04138855e-07 | 0.01420888 | 1.347035
922.01 | 3.55496708 | 8.8985999e-08 | 0.01212204 | 1.344888
923.48 | 3.5537949 | 7.60679812e-08 | 0.0103458 | 1.342747
924.95 | 3.55263676 | 6.50421593e-08 | 0.008832148 | 1.340613
926.42 | 3.55149236 | 5.56232762e-08 | 0.007541162 | 1.338486
927.88 | 3.55036136 | 4.75711153e-08 | 0.006439337 | 1.33638
929.34 | 3.54924354 | 4.06859898e-08 | 0.005498698 | 1.33428
930.8 | 3.54813862 | 3.47965697e-08 | 0.004695369 | 1.332187
932.25 | 3.54704639 | 2.97588819e-08 | 0.004009349 | 1.330115
933.7 | 3.54596658 | 2.54495411e-08 | 0.003423436 | 1.32805
935.15 | 3.54489892 | 2.17625334e-08 | 0.002922926 | 1.32599
936.59 | 3.5438433 | 1.86087673e-08 | 0.002495501 | 1.323952
938.03 | 3.54279935 | 1.59108657e-08 | 0.002130427 | 1.321919
939.47 | 3.54176703 | 1.36032395e-08 | 0.00181865 | 1.319893
940.91 | 3.54074605 | 1.1628482e-08 | 0.00155226 | 1.317873
942.34 | 3.53973625 | 9.94083256e-09 | 0.001324966 | 1.315873
943.77 | 3.53873741 | 8.49774051e-09 | 0.001130907 | 1.313879
945.19 | 3.53774934 | 7.26366342e-09 | 0.0009652198 | 1.311906
946.61 | 3.53677196 | 6.20907175e-09 | 0.0008238445 | 1.309938
948.03 | 3.53580508 | 5.30747881e-09 | 0.0007031627 | 1.307975
949.45 | 3.53484843 | 4.53639235e-09 | 0.0006001063 | 1.306019
950.86 | 3.53390196 | 3.87736657e-09 | 0.000512165 | 1.304083
952.26 | 3.53296555 | 3.31409661e-09 | 0.0004371186 | 1.302165
953.67 | 3.5320389 | 2.83338456e-09 | 0.0003731617 | 1.30024
955.07 | 3.53112203 | 2.42136696e-09 | 0.0003184308 | 1.298334
956.46 | 3.53021471 | 2.07120011e-09 | 0.000271985 | 1.296447
957.86 | 3.52931683 | 1.76980681e-09 | 0.000232067 | 1.294552
959.25 | 3.5284283 | 1.51383522e-09 | 0.000198215 | 1.292677
960.63 | 3.52754896 | 1.29432969e-09 | 0.0001692304 | 1.29082
962.01 | 3.52667866 | 1.10767425e-09 | 0.0001446179 | 1.288968
963.39 | 3.52581738 | 9.46830551e-10 | 0.0001234411 | 1.287122
964.76 | 3.52496489 | 8.09374866e-10 | 0.0001053707 | 1.285294
966.13 | 3.52412108 | 6.93395191e-10 | 9.01436e-05 | 1.283471
967.49 | 3.52328597 | 5.93725411e-10 | 7.707771e-05 | 1.281667
968.85 | 3.52245937 | 5.07967019e-10 | 6.585195e-05 | 1.279868
970.21 | 3.52164114 | 4.34356968e-10 | 5.623034e-05 | 1.278074
971.56 | 3.52083128 | 3.72220936e-10 | 4.811947e-05 | 1.276298
972.91 | 3.52002959 | 3.1890875e-10 | 4.117024e-05 | 1.274527
974.25 | 3.519236 | 2.73431515e-10 | 3.52507e-05 | 1.272774
975.59 | 3.51845052 | 2.34017121e-10 | 3.012797e-05 | 1.271026
976.92 | 3.5176729 | 2.00488328e-10 | 2.577625e-05 | 1.269295
978.25 | 3.5169032 | 1.71898818e-10 | 2.207053e-05 | 1.26757
979.58 | 3.51614124 | 1.47727766e-10 | 1.894139e-05 | 1.265849
980.89 | 3.51538697 | 1.26408883e-10 | 1.618628e-05 | 1.264158
982.21 | 3.51464033 | 1.08521435e-10 | 1.387717e-05 | 1.262459
983.52 | 3.5139012 | 9.37338816e-11 | 1.197025e-05 | 1.260778
984.83 | 3.51316955 | 7.99634519e-11 | 1.019811e-05 | 1.259101
986.13 | 3.51244525 | 6.8183989e-11 | 8.684361e-06 | 1.257441
987.42 | 3.51172826 | 5.93922837e-11 | 7.554709e-06 | 1.255798
988.71 | 3.51101848 | 5.05787345e-11 | 6.42523e-06 | 1.254159
990 | 3.51031591 | 4.38475435e-11 | 5.56288e-06 | 1.252525