## גיליון1
nm | n | k | α | E[ev]
250.06 | 3.12711331 | 4.69427304 | 2357836.9 | 4.95881
251.65 | 3.41605982 | 4.72347453 | 2357514.0 | 4.927479
253.25 | 3.6836294 | 4.67217233 | 2317176.1 | 4.896347
254.84 | 3.91580942 | 4.5619631 | 2248401.2 | 4.865798
256.44 | 4.10457282 | 4.41253252 | 2161184.2 | 4.835439
258.04 | 4.24745213 | 4.24205425 | 2064804.0 | 4.805457
259.63 | 4.34704426 | 4.06637854 | 1967173.1 | 4.776027
261.23 | 4.41001289 | 3.89795439 | 1874145.7 | 4.746775
262.83 | 4.44562557 | 3.74497883 | 1789633.4 | 4.717878
264.43 | 4.4640074 | 3.61112986 | 1715228.6 | 4.689332
266.03 | 4.47444633 | 3.49597469 | 1650544.8 | 4.661128
267.63 | 4.48406805 | 3.39599167 | 1593754.6 | 4.633262
269.22 | 4.49712405 | 3.30595402 | 1542336.5 | 4.605899
270.82 | 4.51495611 | 3.22032792 | 1493513.0 | 4.578687
272.42 | 4.53650722 | 3.13440779 | 1445127.4 | 4.551795
274.02 | 4.5591448 | 3.0449931 | 1395705.2 | 4.525217
275.62 | 4.57953673 | 2.95062734 | 1344600.5 | 4.498948
277.22 | 4.59440781 | 2.85147231 | 1291915.9 | 4.472982
278.82 | 4.60108439 | 2.7489591 | 1238323.2 | 4.447314
280.42 | 4.5978096 | 2.64534057 | 1184846.9 | 4.421939
282.02 | 4.58384791 | 2.54324238 | 1132654.6 | 4.396851
283.62 | 4.5594297 | 2.44525773 | 1082872.8 | 4.372047
285.22 | 4.52558406 | 2.35365154 | 1036458.3 | 4.347521
286.82 | 4.48390747 | 2.27016055 | 994115.4 | 4.323269
288.42 | 4.43631543 | 2.1959061 | 956264.5 | 4.299286
290.03 | 4.38481429 | 2.1313989 | 923020.7 | 4.27542
291.63 | 4.33131087 | 2.07660563 | 894358.1 | 4.251963
293.23 | 4.27748709 | 2.0310669 | 869972.4 | 4.228762
294.83 | 4.22472523 | 1.99402304 | 849470.2 | 4.205814
296.43 | 4.17408489 | 1.96453415 | 832390.4 | 4.183112
298.03 | 4.12631821 | 1.94158534 | 818250.2 | 4.160655
299.63 | 4.08190383 | 1.92416334 | 806577.8 | 4.138437
301.23 | 4.04109107 | 1.91131058 | 796934.6 | 4.116456
302.84 | 4.00395036 | 1.90215986 | 788902.6 | 4.094571
304.44 | 3.97041731 | 1.89595063 | 782194.8 | 4.073052
306.04 | 3.94033153 | 1.89203417 | 776498.1 | 4.051758
307.64 | 3.91347101 | 1.88987189 | 771576.9 | 4.030685
309.24 | 3.88957613 | 1.88902702 | 767241.6 | 4.009831
310.84 | 3.86837176 | 1.88915455 | 763343.9 | 3.989191
312.44 | 3.84958186 | 1.88998996 | 759770.6 | 3.968762
314.05 | 3.83293906 | 1.89133746 | 756414.5 | 3.948416
315.65 | 3.81819316 | 1.8930592 | 753265.4 | 3.928402
317.25 | 3.80511606 | 1.89506491 | 750260.5 | 3.908589
318.85 | 3.79350701 | 1.89730141 | 747376.7 | 3.888976
320.45 | 3.78319004 | 1.89974652 | 744603.4 | 3.869558
322.05 | 3.77401534 | 1.90240147 | 741939.5 | 3.850334
323.65 | 3.76585937 | 1.90528428 | 739390.4 | 3.831299
325.25 | 3.75862327 | 1.90842434 | 736965.7 | 3.812452
326.85 | 3.75223206 | 1.91185723 | 734677.3 | 3.793789
328.45 | 3.7466315 | 1.91562102 | 732537.7 | 3.775308
330.05 | 3.74178611 | 1.91975276 | 730558.8 | 3.757007
331.66 | 3.73767612 | 1.9242859 | 728729.1 | 3.738769
333.26 | 3.73429419 | 1.92924887 | 727100.9 | 3.720819
334.86 | 3.73164298 | 1.93466393 | 725657.9 | 3.70304
336.46 | 3.72973214 | 1.9405471 | 724403.2 | 3.685431
338.06 | 3.72857621 | 1.94690871 | 723338.3 | 3.667988
339.66 | 3.72819281 | 1.95375426 | 722462.3 | 3.65071
341.26 | 3.72860164 | 1.96108601 | 721773.4 | 3.633593
342.86 | 3.72982404 | 1.96890348 | 721269 | 3.616637
344.46 | 3.73188288 | 1.97720549 | 720945.9 | 3.599837
346.05 | 3.73480342 | 1.98599008 | 720821.7 | 3.583297
347.65 | 3.73861386 | 1.99525634 | 720852 | 3.566806
349.25 | 3.7433465 | 2.0050034 | 721054.9 | 3.550465
350.85 | 3.74903897 | 2.01523061 | 721427.9 | 3.534274
352.45 | 3.75573555 | 2.02593726 | 721968.3 | 3.51823
354.05 | 3.76348775 | 2.03712144 | 722673.2 | 3.50233
355.65 | 3.77235586 | 2.04877836 | 723538.8 | 3.486574
357.25 | 3.78240934 | 2.06089957 | 724559.8 | 3.470959
358.84 | 3.7937281 | 2.07347064 | 725749.4 | 3.455579
360.44 | 3.80640264 | 2.08646924 | 727057.3 | 3.44024
362.04 | 3.82053474 | 2.09986235 | 728490.5 | 3.425036
363.64 | 3.83623728 | 2.11360326 | 730031.3 | 3.409966
365.24 | 3.85363388 | 2.12762797 | 731656.1 | 3.395028
366.83 | 3.87285754 | 2.14185058 | 733354.5 | 3.380312
368.43 | 3.89404873 | 2.15615918 | 735047.6 | 3.365633
370.03 | 3.91735188 | 2.17041084 | 736706.8 | 3.35108
371.62 | 3.94290949 | 2.18442593 | 738291.5 | 3.336742
373.22 | 3.97085413 | 2.19798339 | 739689 | 3.322437
374.82 | 4.0013011 | 2.21081844 | 740832.4 | 3.308255
376.41 | 4.03433375 | 2.22261928 | 741640.7 | 3.29428
378.01 | 4.06999049 | 2.23302907 | 741960.4 | 3.280336
379.6 | 4.10824834 | 2.24165019 | 741705.1 | 3.266596
381.2 | 4.14900411 | 2.24805412 | 740702 | 3.252886
382.79 | 4.19205449 | 2.25179838 | 738853.9 | 3.239374
384.39 | 4.23707669 | 2.25245569 | 735993.2 | 3.22589
385.99 | 4.28361519 | 2.24965894 | 732032.3 | 3.212518
387.58 | 4.33109027 | 2.24316545 | 726925 | 3.199339
389.17 | 4.37884674 | 2.23292871 | 720651.2 | 3.186268
390.77 | 4.42625726 | 2.2191466 | 713270.8 | 3.173222
392.36 | 4.47286687 | 2.20223683 | 704967.2 | 3.160363
393.96 | 4.51851345 | 2.18271094 | 695879 | 3.147528
395.55 | 4.56334744 | 2.16096828 | 686177.8 | 3.134875
397.14 | 4.60770016 | 2.13710429 | 675883.3 | 3.122325
398.74 | 4.65184131 | 2.11084196 | 664898.8 | 3.109796
400.33 | 4.6957351 | 2.08164359 | 653097.3 | 3.097445
401.92 | 4.73892144 | 2.04895124 | 640297.2625 | 3.085191
403.52 | 4.78056442 | 2.01244351 | 626395 | 3.072958
405.11 | 4.81962371 | 1.97220989 | 611462.5 | 3.060897
406.7 | 4.85507046 | 1.9288078 | 595668.2 | 3.04893
408.29 | 4.88608064 | 1.88324026 | 579330.8 | 3.037057
409.89 | 4.91221396 | 1.83687098 | 562860.8 | 3.025202
411.48 | 4.93357851 | 1.79130036 | 546775.8 | 3.013512
413.07 | 4.95098894 | 1.74815486 | 531552.2 | 3.001913
414.66 | 4.96606008 | 1.70874052 | 517575.4 | 2.990402
416.25 | 4.98111 | 1.67360086 | 504995.2 | 2.978979
417.84 | 4.99877413 | 1.64206617 | 493594.5 | 2.967643
419.43 | 5.02130726 | 1.61205926 | 482737.6 | 2.956393
421.02 | 5.04977259 | 1.58035146 | 471455.4 | 2.945228
422.61 | 5.08346473 | 1.54332427 | 458677.1 | 2.934147
424.2 | 5.11987616 | 1.49800572 | 443539.6 | 2.923149
425.79 | 5.1552949 | 1.44294145 | 425640.4 | 2.912234
427.38 | 5.18577343 | 1.37856914 | 405138.9 | 2.901399
428.97 | 5.2080905 | 1.30696853 | 382673 | 2.890645
430.56 | 5.22034962 | 1.23121021 | 359160.2 | 2.87997
432.15 | 5.22211516 | 1.1545617 | 335561.6 | 2.869374
433.74 | 5.21415356 | 1.07986336 | 312700.8 | 2.858856
435.33 | 5.19797901 | 1.00917614 | 291164.2 | 2.848414
436.92 | 5.17539191 | 0.943720802 | 271288.4 | 2.838048
438.51 | 5.14813807 | 0.884014524 | 253203.4 | 2.827758
440.1 | 5.11771696 | 0.830071621 | 236893.9 | 2.817541
441.69 | 5.08532304 | 0.781610843 | 222260.7 | 2.807399
443.27 | 5.0518643 | 0.738206433 | 209169.9 | 2.797392
444.86 | 5.01800987 | 0.699379936 | 197460.1 | 2.787394
446.45 | 4.98424842 | 0.66465648 | 186988.1 | 2.777467
448.04 | 4.95093448 | 0.633587861 | 177615 | 2.76761
449.62 | 4.91831909 | 0.605757721 | 169216.6 | 2.757884
451.21 | 4.8865819 | 0.580789878 | 161670.2 | 2.748166
452.8 | 4.85584152 | 0.558341234 | 154875.6 | 2.738516
454.39 | 4.82617274 | 0.538103505 | 148739.6 | 2.728933
455.97 | 4.79761438 | 0.519799789 | 143182.3 | 2.719477
457.56 | 4.77018046 | 0.503184669 | 138123.9 | 2.710027
459.15 | 4.74386035 | 0.488038346 | 133502.4 | 2.700642
460.73 | 4.7186299 | 0.474168272 | 129263.4 | 2.691381
462.32 | 4.69445123 | 0.461404688 | 125351.3 | 2.682125
463.91 | 4.67127936 | 0.44960032 | 121725.8 | 2.672932
465.49 | 4.64906275 | 0.438627187 | 118351.8 | 2.66386
467.08 | 4.62774558 | 0.428374894 | 115192 | 2.654791
468.66 | 4.60727162 | 0.418749808 | 112224.2 | 2.645841
470.25 | 4.58758332 | 0.409672096 | 109420.1 | 2.636895
471.84 | 4.56862463 | 0.401075117 | 106763 | 2.628009
473.42 | 4.55034155 | 0.392903594 | 104238.7 | 2.619239
475.01 | 4.53268346 | 0.385112458 | 101829.7 | 2.610471
476.59 | 4.51560138 | 0.377664585 | 99529.31 | 2.601817
478.18 | 4.49905182 | 0.370530968 | 97324.63 | 2.593166
479.76 | 4.4829955 | 0.363688737 | 95212.83 | 2.584626
481.35 | 4.46739576 | 0.357119459 | 93184.18 | 2.576088
482.93 | 4.4522218 | 0.350809316 | 91238.17 | 2.56766
484.52 | 4.43744641 | 0.344747286 | 89367.33 | 2.559234
486.1 | 4.42304601 | 0.338924298 | 87572.29 | 2.550915
487.69 | 4.4090013 | 0.333333053 | 85846.81 | 2.542599
489.27 | 4.39529533 | 0.327966701 | 84192 | 2.534388
490.86 | 4.38191466 | 0.322819054 | 82602.11 | 2.526179
492.44 | 4.36884721 | 0.317883605 | 81078.26 | 2.518073
494.03 | 4.35608321 | 0.313153796 | 79614.83 | 2.509969
495.61 | 4.34361412 | 0.308622744 | 78212.74 | 2.501967
497.19 | 4.33143293 | 0.304283316 | 76867.97 | 2.494016
498.78 | 4.31953216 | 0.300127632 | 75576.47 | 2.486066
500.36 | 4.30790632 | 0.296148031 | 74338.86 | 2.478216
501.95 | 4.29654878 | 0.292336118 | 73149.55 | 2.470366
503.53 | 4.28545417 | 0.288683728 | 72008.97 | 2.462614
505.12 | 4.27461644 | 0.285182412 | 70911.69 | 2.454862
506.7 | 4.26403049 | 0.281824077 | 69858.11 | 2.447207
508.28 | 4.25368987 | 0.27860032 | 68844.34 | 2.4396
509.87 | 4.24358875 | 0.275503138 | 67866.7 | 2.431992
511.45 | 4.23372113 | 0.272524777 | 66925.63 | 2.424479
513.04 | 4.22408132 | 0.269657855 | 66016.35 | 2.416966
514.62 | 4.21466282 | 0.266895158 | 65139.39 | 2.409545
516.2 | 4.20545972 | 0.264230005 | 64291.53 | 2.40217
517.79 | 4.19646529 | 0.261655852 | 63469.7 | 2.394793
519.37 | 4.18767354 | 0.259166807 | 62674.68 | 2.387508
520.96 | 4.17907836 | 0.256757288 | 61902.48 | 2.380221
522.54 | 4.17067361 | 0.254422113 | 61154.01 | 2.373024
524.12 | 4.16245321 | 0.252156495 | 60426.73 | 2.36587
525.71 | 4.15441102 | 0.249955949 | 59718.22 | 2.358715
527.29 | 4.14654151 | 0.247816491 | 59029.66 | 2.351647
528.88 | 4.1388388 | 0.245734342 | 58357.72 | 2.344577
530.46 | 4.13129756 | 0.243706179 | 57703.68 | 2.337594
532.05 | 4.12391233 | 0.241728839 | 57064.45 | 2.330608
533.63 | 4.11667797 | 0.239799507 | 56441.39 | 2.323707
535.21 | 4.10958974 | 0.237915673 | 55832.68 | 2.316848
536.8 | 4.10264244 | 0.236074886 | 55236.6 | 2.309985
538.38 | 4.09583198 | 0.234275131 | 54654.62 | 2.303206
539.97 | 4.0891535 | 0.232514359 | 54084.12 | 2.296424
541.55 | 4.08260328 | 0.230790908 | 53526.61 | 2.289724
543.14 | 4.07617687 | 0.229103058 | 52979.61 | 2.283021
544.72 | 4.06987064 | 0.227449383 | 52444.64 | 2.276399
546.31 | 4.06368073 | 0.225828478 | 51919.34 | 2.269774
547.89 | 4.0576038 | 0.22423915 | 51405.28 | 2.263228
549.48 | 4.05163633 | 0.222680207 | 50900.19 | 2.256679
551.06 | 4.04577521 | 0.221150644 | 50405.62 | 2.250209
552.65 | 4.04001727 | 0.21964944 | 49919.42 | 2.243735
554.23 | 4.03435969 | 0.218175748 | 49443.14 | 2.237338
555.82 | 4.02879928 | 0.216728654 | 48974.7 | 2.230938
557.4 | 4.02333365 | 0.215307493 | 48515.65 | 2.224614
558.99 | 4.01795986 | 0.213911484 | 48063.98 | 2.218287
560.57 | 4.01267573 | 0.212540087 | 47621.23 | 2.212034
562.16 | 4.00747865 | 0.211192694 | 47185.5 | 2.205778
563.74 | 4.0023661 | 0.209868764 | 46758.29 | 2.199596
565.33 | 3.99733601 | 0.208567904 | 46337.77 | 2.193409
566.91 | 3.99238623 | 0.207289746 | 45925.44 | 2.187296
568.5 | 3.98751446 | 0.206033957 | 45519.55 | 2.181179
570.09 | 3.98271893 | 0.204800351 | 45120.81 | 2.175095
571.67 | 3.97799751 | 0.203588749 | 44729.91 | 2.169084
573.26 | 3.9733486 | 0.202399117 | 44345.2 | 2.163067
574.85 | 3.96877029 | 0.201231438 | 43967.42 | 2.157084
576.43 | 3.96426108 | 0.200085846 | 43597.28 | 2.151172
578.02 | 3.95981926 | 0.198962451 | 43233.25 | 2.145254
579.61 | 3.95544374 | 0.197861582 | 42876.1 | 2.13937
581.19 | 3.95113313 | 0.196783543 | 42526.56 | 2.133554
582.78 | 3.94688645 | 0.195728732 | 42183.21 | 2.127733
584.37 | 3.94270273 | 0.194697613 | 41846.81 | 2.121943
585.96 | 3.93858129 | 0.193690687 | 41517.42 | 2.116185
587.54 | 3.93452162 | 0.192708481 | 41195.81 | 2.110495
589.13 | 3.93052333 | 0.191751492 | 40880.6 | 2.104799
590.72 | 3.92658661 | 0.190820284 | 40572.57 | 2.099133
592.31 | 3.92271144 | 0.189915249 | 40271.74 | 2.093498
593.9 | 3.91889822 | 0.189036757 | 39978.14 | 2.087894
595.48 | 3.91514785 | 0.188185113 | 39692.43 | 2.082354
597.07 | 3.911461 | 0.187360347 | 39413.23 | 2.076808
598.66 | 3.9078388 | 0.186562355 | 39141.13 | 2.071293
600.25 | 3.90428267 | 0.18579082 | 38876.01 | 2.065806
601.84 | 3.90079394 | 0.185045112 | 38617.68 | 2.060348
603.43 | 3.89737441 | 0.184324324 | 38365.9 | 2.054919
605.02 | 3.89402569 | 0.183627174 | 38120.35 | 2.049519
606.61 | 3.89074966 | 0.182952058 | 37880.65 | 2.044147
608.2 | 3.88754791 | 0.182296911 | 37646.32 | 2.038803
609.79 | 3.88442245 | 0.181659344 | 37416.84 | 2.033487
611.38 | 3.88137487 | 0.181036526 | 37191.58 | 2.028199
612.97 | 3.87840645 | 0.180425161 | 36969.84 | 2.022938
614.56 | 3.87551857 | 0.179821614 | 36750.84 | 2.017704
616.15 | 3.87271223 | 0.179221867 | 36533.74 | 2.012497
617.74 | 3.86998787 | 0.178621483 | 36317.64 | 2.007317
619.33 | 3.86734576 | 0.178015791 | 36101.57 | 2.002164
620.92 | 3.86478556 | 0.177399778 | 35884.51 | 1.997037
622.51 | 3.86230637 | 0.176768236 | 35665.44 | 1.991936
624.11 | 3.85990677 | 0.176115766 | 35442.69 | 1.986829
625.7 | 3.85758485 | 0.175436935 | 35216.36 | 1.98178
627.29 | 3.85533797 | 0.17472621 | 34984.79 | 1.976757
628.88 | 3.85316277 | 0.173978096 | 34746.93 | 1.971759
630.48 | 3.85105534 | 0.173187279 | 34501.21 | 1.966755
632.07 | 3.84901105 | 0.172348517 | 34247.75 | 1.961808
633.66 | 3.84702453 | 0.171456928 | 33985.09 | 1.956885
635.25 | 3.84508972 | 0.170507827 | 33712.37 | 1.951987
636.85 | 3.84319981 | 0.169497015 | 33428.32 | 1.947083
638.44 | 3.84134728 | 0.16842073 | 33133.33 | 1.942234
640.04 | 3.83952368 | 0.167275819 | 32825.83 | 1.937379
641.63 | 3.83771963 | 0.166059853 | 32506.46 | 1.932578
643.22 | 3.83592498 | 0.164771541 | 32174.54 | 1.927801
644.82 | 3.83412838 | 0.163410891 | 31829.67 | 1.923017
646.41 | 3.83231779 | 0.161979765 | 31473.3 | 1.918287
648.01 | 3.83048086 | 0.160482523 | 31105.39 | 1.913551
649.6 | 3.82860531 | 0.158926423 | 30728.38 | 1.908867
651.2 | 3.82667989 | 0.157321695 | 30343.37 | 1.904177
652.79 | 3.82469581 | 0.155681643 | 29953.91 | 1.899539
654.39 | 3.82264767 | 0.154021721 | 29562.08 | 1.894894
655.98 | 3.82053445 | 0.152358298 | 29171.93 | 1.890302
657.58 | 3.81835954 | 0.15070706 | 28785.56 | 1.885702
659.18 | 3.81613037 | 0.149081393 | 28405.93 | 1.881125
660.77 | 3.81385705 | 0.147491151 | 28035.31 | 1.876599
662.37 | 3.81155099 | 0.145942119 | 27673.85 | 1.872065
663.97 | 3.80922288 | 0.144436023 | 27322.27 | 1.867554
665.56 | 3.80688197 | 0.142971671 | 26980.65 | 1.863093
667.16 | 3.80453482 | 0.141545765 | 26647.5 | 1.858625
668.76 | 3.80218559 | 0.140154481 | 26322.45 | 1.854178
670.35 | 3.79983626 | 0.13879418 | 26005.15 | 1.84978
671.95 | 3.79748691 | 0.137462052 | 25694.22 | 1.845375
673.55 | 3.79513713 | 0.136156611 | 25389.76 | 1.840992
675.15 | 3.79278602 | 0.134877401 | 25091.61 | 1.836629
676.75 | 3.79043273 | 0.133624849 | 24799.82 | 1.832287
678.34 | 3.78807682 | 0.132400059 | 24514.91 | 1.827992
679.94 | 3.78571833 | 0.131204567 | 24236.39 | 1.82369
681.54 | 3.78335767 | 0.130040046 | 23964.89 | 1.819409
683.14 | 3.78099563 | 0.128908171 | 23700.66 | 1.815148
684.74 | 3.77863341 | 0.127810627 | 23443.96 | 1.810906
686.34 | 3.77627238 | 0.126748953 | 23195.02 | 1.806685
687.94 | 3.77391425 | 0.125724536 | 22954.04 | 1.802483
689.54 | 3.77156073 | 0.12473861 | 22721.19 | 1.7983
691.14 | 3.76921374 | 0.123792244 | 22496.61 | 1.794137
692.74 | 3.76687533 | 0.122886343 | 22280.4 | 1.789993
694.34 | 3.7645476 | 0.122021679 | 22072.65 | 1.785869
695.94 | 3.7622327 | 0.121198808 | 21873.39 | 1.781763
697.54 | 3.75993279 | 0.120418163 | 21682.66 | 1.777676
699.14 | 3.75765016 | 0.119680051 | 21500.44 | 1.773608
700.74 | 3.75538696 | 0.118984588 | 21326.69 | 1.769558
702.34 | 3.7531456 | 0.118331788 | 21161.36 | 1.765527
703.94 | 3.75092832 | 0.11772151 | 21004.38 | 1.761514
705.54 | 3.74873736 | 0.117153479 | 20855.62 | 1.757519
707.14 | 3.74657504 | 0.116627283 | 20714.97 | 1.753542
708.74 | 3.74444368 | 0.116142385 | 20582.28 | 1.749584
710.34 | 3.74234549 | 0.115698118 | 20457.36 | 1.745643
711.94 | 3.74028279 | 0.115293702 | 20340.04 | 1.74172
713.54 | 3.73825776 | 0.114928201 | 20230.1 | 1.737814
715.14 | 3.73627273 | 0.114600574 | 20127.29 | 1.733926
716.74 | 3.73432978 | 0.114309634 | 20031.38 | 1.730056
718.35 | 3.73243121 | 0.11405409 | 19941.8 | 1.726178
719.95 | 3.7305791 | 0.113832491 | 19858.82 | 1.722342
721.55 | 3.72877548 | 0.113643261 | 19781.85 | 1.718523
723.15 | 3.72702257 | 0.113484706 | 19710.54 | 1.71472
724.75 | 3.7253223 | 0.113354985 | 19644.55 | 1.710935
726.35 | 3.72367657 | 0.113252119 | 19583.49 | 1.707166
727.95 | 3.72208736 | 0.113173996 | 19526.96 | 1.703414
729.56 | 3.72055643 | 0.113118368 | 19474.3 | 1.699655
731.16 | 3.71908552 | 0.11308285 | 19425.58 | 1.695935
732.76 | 3.71767618 | 0.113064922 | 19380.09 | 1.692232
734.36 | 3.71632996 | 0.113061932 | 19337.35 | 1.688545
735.96 | 3.71504824 | 0.113071093 | 19296.88 | 1.684874
737.56 | 3.71383233 | 0.113089491 | 19258.15 | 1.681219
739.16 | 3.71268336 | 0.113114088 | 19220.64 | 1.67758
740.77 | 3.7116024 | 0.113141723 | 19183.55 | 1.673934
742.37 | 3.71059033 | 0.113169121 | 19146.84 | 1.670326
743.97 | 3.70964785 | 0.113192905 | 19109.68 | 1.666734
745.57 | 3.70877552 | 0.113209583 | 19071.48 | 1.663157
747.17 | 3.70797374 | 0.113215583 | 19031.65 | 1.659596
748.77 | 3.70724274 | 0.113207236 | 18989.58 | 1.656049
750.37 | 3.70658247 | 0.113180804 | 18944.67 | 1.652518
751.97 | 3.70599281 | 0.113132471 | 18896.28 | 1.649002
753.57 | 3.70547335 | 0.11305837 | 18843.81 | 1.645501
755.17 | 3.70502353 | 0.112954583 | 18786.63 | 1.642014
756.77 | 3.70464252 | 0.112817145 | 18724.1 | 1.638543
758.37 | 3.70432933 | 0.112642071 | 18655.6 | 1.635086
759.97 | 3.70408274 | 0.112425353 | 18580.5 | 1.631643
761.57 | 3.70390126 | 0.112162961 | 18498.19 | 1.628215
763.17 | 3.70378326 | 0.111850877 | 18408.05 | 1.624802
764.77 | 3.70372679 | 0.111485098 | 18309.46 | 1.621403
766.37 | 3.70372973 | 0.111061627 | 18201.84 | 1.618017
767.97 | 3.70378969 | 0.110576478 | 18084.57 | 1.614646
769.57 | 3.70390411 | 0.11002574 | 17957.08 | 1.611289
771.16 | 3.70407015 | 0.109405497 | 17819.04 | 1.607967
772.76 | 3.70428471 | 0.108711895 | 17669.41 | 1.604638
774.36 | 3.70454451 | 0.107941176 | 17507.89 | 1.601322
775.96 | 3.70484599 | 0.107089554 | 17333.95 | 1.598021
777.55 | 3.70518533 | 0.106153402 | 17147.28 | 1.594753
779.15 | 3.70555852 | 0.105129112 | 16946.95 | 1.591478
780.75 | 3.70596122 | 0.104013148 | 16732.69 | 1.588216
782.34 | 3.70638887 | 0.102802044 | 16504.25 | 1.584989
783.94 | 3.7068366 | 0.101492452 | 16260.75 | 1.581754
785.53 | 3.70729927 | 0.100081062 | 16002.17 | 1.578552
787.13 | 3.70777144 | 0.0985646456 | 15727.67 | 1.575343
788.72 | 3.7082473 | 0.0969400996 | 15437.26 | 1.572168
790.32 | 3.70872073 | 0.0952043041 | 15130.15 | 1.568985
791.91 | 3.70918512 | 0.0933543836 | 14806.37 | 1.565835
793.5 | 3.70963353 | 0.0913873859 | 14465.35 | 1.562697
795.1 | 3.71005845 | 0.0893005747 | 14106.59 | 1.559552
796.69 | 3.71045177 | 0.0870912689 | 13730.14 | 1.55644
798.28 | 3.71080476 | 0.0847570069 | 13335.52 | 1.55334
799.87 | 3.71110785 | 0.0822953866 | 12922.48 | 1.550252
801.46 | 3.71135055 | 0.0797045245 | 12490.81 | 1.547176
803.05 | 3.71152134 | 0.0769827369 | 12040.39 | 1.544113
804.64 | 3.71160738 | 0.0741291332 | 11571.16 | 1.541062
806.23 | 3.71159454 | 0.07114375 | 11083.26 | 1.538023
807.82 | 3.71146709 | 0.068027734 | 10576.96 | 1.534995
809.41 | 3.71120782 | 0.064784184 | 10052.87 | 1.53198
810.99 | 3.71079814 | 0.061418438 | 9512.023 | 1.528995
812.58 | 3.71021817 | 0.057938905 | 8955.582 | 1.526004
814.16 | 3.70944744 | 0.0543576059 | 8385.717 | 1.523042
815.75 | 3.70846541 | 0.0506905278 | 7804.757 | 1.520074
817.33 | 3.70725254 | 0.0469584997 | 7216.164 | 1.517135
818.92 | 3.70579147 | 0.0431870465 | 6623.715 | 1.514189
820.5 | 3.70406824 | 0.0394063533 | 6032.222 | 1.511274
822.08 | 3.7020739 | 0.0356509385 | 5446.864 | 1.508369
823.66 | 3.69980555 | 0.0319583056 | 4873.325 | 1.505476
825.24 | 3.69726718 | 0.0283673161 | 4317.453 | 1.502593
826.82 | 3.69447057 | 0.0249170441 | 3785.081 | 1.499722
828.4 | 3.69143569 | 0.0216450132 | 3281.764 | 1.496861
829.98 | 3.68818904 | 0.0185840159 | 2812.3 | 1.494012
831.55 | 3.68476417 | 0.0157619625 | 2380.738 | 1.491191
833.13 | 3.68119899 | 0.0131992431 | 1989.875 | 1.488363
834.7 | 3.67753416 | 0.0109082441 | 1641.399 | 1.485564
836.28 | 3.67381092 | 0.0088928792 | 1335.612 | 1.482757
837.85 | 3.67006994 | 0.00714933893 | 1071.74 | 1.479979
839.42 | 3.66634804 | 0.00566614302 | 847.8087 | 1.47721
840.99 | 3.66267824 | 0.0044260288 | 661.0176 | 1.474453
842.56 | 3.65908707 | 0.00340686373 | 507.8595 | 1.471705
844.13 | 3.65559566 | 0.00258385404 | 384.4575 | 1.468968
845.7 | 3.6522191 | 0.00193085015 | 286.7622 | 1.466241
847.26 | 3.64896638 | 0.00142175485 | 210.7646 | 1.463541
848.83 | 3.64584153 | 0.00103174655 | 152.6659 | 1.460834
850.39 | 3.64284436 | 0.000738127968 | 109.0192 | 1.458154
851.95 | 3.63997148 | 0.000520857695 | 76.78822 | 1.455484
853.52 | 3.63721721 | 0.000362802681 | 53.38834 | 1.452807
855.08 | 3.63457447 | 0.000249727745 | 36.68172 | 1.450157
856.63 | 3.63203485 | 0.000170119623 | 24.94312 | 1.447533
858.19 | 3.62959035 | 0.000114942948 | 16.82242 | 1.444901
859.75 | 3.62723291 | 7.72541013e-05 | 11.28597 | 1.44228
861.3 | 3.62495498 | 5.18535832e-05 | 7.561605 | 1.439684
862.86 | 3.62274926 | 3.49309837e-05 | 5.084639 | 1.437081
864.41 | 3.62060984 | 2.3762545e-05 | 3.452732 | 1.434504
865.96 | 3.61853084 | 1.64344451e-05 | 2.383674 | 1.431937
867.51 | 3.61650744 | 1.16337323e-05 | 1.684357 | 1.429378
869.05 | 3.61453552 | 8.47536782e-06 | 1.224908 | 1.426845
870.6 | 3.61261097 | 6.37296322e-06 | 0.9194167 | 1.424305
872.14 | 3.61073093 | 4.94605133e-06 | 0.7122985 | 1.42179
873.69 | 3.60889215 | 3.95033139e-06 | 0.5678921 | 1.419268
875.23 | 3.60709227 | 3.23167546e-06 | 0.463762 | 1.41677
876.77 | 3.60532915 | 2.69357899e-06 | 0.3858635 | 1.414282
878.3 | 3.60360054 | 2.27593455e-06 | 0.3254667 | 1.411818
879.84 | 3.60190495 | 1.94147978e-06 | 0.2771525 | 1.409347
881.37 | 3.60024051 | 1.66670608e-06 | 0.2375146 | 1.406901
882.91 | 3.59860598 | 1.43665484e-06 | 0.204374 | 1.404447
884.44 | 3.59699988 | 1.2414388e-06 | 0.1762977 | 1.402017
885.97 | 3.59542115 | 1.07431603e-06 | 0.152301 | 1.399596
887.49 | 3.59386847 | 9.30414599e-07 | 0.1316748 | 1.397199
889.02 | 3.59234098 | 8.06077919e-07 | 0.113882 | 1.394794
890.54 | 3.59083771 | 6.98421098e-07 | 0.09850393 | 1.392414
892.06 | 3.58935781 | 6.05107741e-07 | 0.08519778 | 1.390041
893.58 | 3.58790037 | 5.24177118e-07 | 0.07367739 | 1.387677
895.1 | 3.58646468 | 4.5397986e-07 | 0.06370223 | 1.38532
896.61 | 3.58505 | 3.93094617e-07 | 0.05506595 | 1.382987
898.13 | 3.58365571 | 3.4029259e-07 | 0.0475886 | 1.380646
899.64 | 3.58228116 | 2.94509979e-07 | 0.04111695 | 1.378329
901.14 | 3.58092582 | 2.54826041e-07 | 0.0355174 | 1.376035
902.65 | 3.57958902 | 2.20435049e-07 | 0.03067262 | 1.373733
904.15 | 3.57827027 | 1.9064006e-07 | 0.02648276 | 1.371454
905.66 | 3.57696915 | 1.64838356e-07 | 0.02286034 | 1.369167
907.15 | 3.57568508 | 1.42497349e-07 | 0.01972956 | 1.366918
908.65 | 3.57441774 | 1.23159107e-07 | 0.01702392 | 1.364662
910.15 | 3.57316667 | 1.06425427e-07 | 0.01468663 | 1.362413
911.64 | 3.57193136 | 9.19472178e-08 | 0.01266791 | 1.360186
913.13 | 3.57071157 | 7.94254456e-08 | 0.01092488 | 1.357967
914.62 | 3.56950682 | 6.85964707e-08 | 0.009419996 | 1.355754
916.1 | 3.56831688 | 5.9235655e-08 | 0.008121382 | 1.353564
917.58 | 3.56714133 | 5.1144011e-08 | 0.007000684 | 1.351381
919.06 | 3.56597988 | 4.41523212e-08 | 0.006033917 | 1.349205
920.54 | 3.56483223 | 3.81118019e-08 | 0.005200037 | 1.347035
922.01 | 3.56369811 | 3.28946606e-08 | 0.004481046 | 1.344888
923.48 | 3.56257721 | 2.83882566e-08 | 0.003861009 | 1.342747
924.95 | 3.56146933 | 2.44972975e-08 | 0.003326516 | 1.340613
926.42 | 3.56037414 | 2.11381058e-08 | 0.002865813 | 1.338486
927.88 | 3.55929141 | 1.82377711e-08 | 0.002468707 | 1.33638
929.34 | 3.55822093 | 1.57357201e-08 | 0.002126677 | 1.33428
930.8 | 3.55716245 | 1.35753949e-08 | 0.001831832 | 1.332187
932.25 | 3.55611578 | 1.1711413e-08 | 0.001577853 | 1.330115
933.7 | 3.5550807 | 1.01031637e-08 | 0.001359063 | 1.32805
935.15 | 3.55405694 | 8.71497872e-09 | 0.001170509 | 1.32599
936.59 | 3.55304443 | 7.5184584e-09 | 0.001008252 | 1.323952
938.03 | 3.55204285 | 6.48603311e-09 | 0.0008684645 | 1.321919
939.47 | 3.55105216 | 5.59533643e-09 | 0.000748054 | 1.319893
940.91 | 3.55007208 | 4.82731113e-09 | 0.0006443871 | 1.317873
942.34 | 3.54910249 | 4.16444115e-09 | 0.0005550585 | 1.315873
943.77 | 3.54814319 | 3.59383633e-09 | 0.0004782795 | 1.313879
945.19 | 3.54719399 | 3.10064124e-09 | 0.0004120236 | 1.311906
946.61 | 3.54625482 | 2.67574596e-09 | 0.0003550287 | 1.309938
948.03 | 3.54532554 | 2.30950109e-09 | 0.0003059748 | 1.307975
949.45 | 3.54440591 | 1.9925206e-09 | 0.0002635848 | 1.306019
950.86 | 3.54349586 | 1.72016807e-09 | 0.0002272186 | 1.304083
952.26 | 3.54259529 | 1.48517104e-09 | 0.0001958892 | 1.302165
953.67 | 3.54170392 | 1.28150349e-09 | 0.0001687762 | 1.30024
955.07 | 3.54082178 | 1.10723982e-09 | 0.0001456117 | 1.298334
956.46 | 3.53994865 | 9.56490785e-10 | 0.000125604 | 1.296447
957.86 | 3.53908445 | 8.25928161e-10 | 0.0001083004 | 1.294552
959.25 | 3.53822908 | 7.13291992e-10 | 9.339533e-05 | 1.292677
960.63 | 3.53738243 | 6.16661893e-10 | 8.062702e-05 | 1.29082
962.01 | 3.53654431 | 5.32526058e-10 | 6.952659e-05 | 1.288968
963.39 | 3.53571474 | 4.60731197e-10 | 6.006689e-05 | 1.287122
964.76 | 3.53489351 | 3.9754979e-10 | 5.175614e-05 | 1.285294
966.13 | 3.5340805 | 3.44230947e-10 | 4.475113e-05 | 1.283471
967.49 | 3.53327572 | 2.9807174e-10 | 3.869581e-05 | 1.281667
968.85 | 3.53247903 | 2.57921597e-10 | 3.34365e-05 | 1.279868
970.21 | 3.5316903 | 2.22582728e-10 | 2.881478e-05 | 1.278074
971.56 | 3.5309095 | 1.92669329e-10 | 2.490764e-05 | 1.276298
972.91 | 3.53013649 | 1.67342119e-10 | 2.160341e-05 | 1.274527
974.25 | 3.52937115 | 1.45174e-10 | 1.871579e-05 | 1.272774
975.59 | 3.52861355 | 1.25617969e-10 | 1.617238e-05 | 1.271026
976.92 | 3.5278634 | 1.08643761e-10 | 1.396804e-05 | 1.269295
978.25 | 3.52712079 | 9.39869184e-11 | 1.206722e-05 | 1.26757
979.58 | 3.52638556 | 8.15482584e-11 | 1.045597e-05 | 1.265849
980.89 | 3.52565766 | 7.10072941e-11 | 9.092269e-06 | 1.264158
982.21 | 3.52493702 | 6.16267707e-11 | 7.880517e-06 | 1.262459
983.52 | 3.52422355 | 5.40303909e-11 | 6.899928e-06 | 1.260778
984.83 | 3.52351719 | 4.62221939e-11 | 5.894934e-06 | 1.259101
986.13 | 3.52281787 | 4.00075336e-11 | 5.095623e-06 | 1.257441
987.42 | 3.52212552 | 3.45443803e-11 | 4.394051e-06 | 1.255798
988.71 | 3.52144003 | 3.07955306e-11 | 3.912086e-06 | 1.254159
990 | 3.52076146 | 2.64911968e-11 | 3.360903e-06 | 1.252525