## Sheet1
250.06 | 75 | 34.135 | 85.451
251.65 | 75 | 33.505 | 86.974
253.25 | 75 | 32.839 | 88.183
254.84 | 75 | 32.159 | 89.121
256.44 | 75 | 31.489 | 89.823
258.04 | 75 | 30.848 | 90.322
259.63 | 75 | 30.249 | 90.651
261.23 | 75 | 29.706 | 90.859
262.83 | 75 | 29.221 | 90.997
264.43 | 75 | 28.791 | 91.121
266.03 | 75 | 28.404 | 91.275
267.63 | 75 | 28.04 | 91.488
269.22 | 75 | 27.68 | 91.769
270.82 | 75 | 27.305 | 92.102
272.42 | 75 | 26.905 | 92.462
274.02 | 75 | 26.464 | 92.809
275.62 | 75 | 25.993 | 93.109
277.22 | 75 | 25.499 | 93.325
278.82 | 75 | 24.99 | 93.433
280.42 | 75 | 24.478 | 93.408
282.02 | 75 | 23.977 | 93.246
283.62 | 75 | 23.496 | 92.943
285.22 | 75 | 23.048 | 92.511
286.82 | 75 | 22.641 | 91.964
288.42 | 75 | 22.28 | 91.331
290.03 | 75 | 21.969 | 90.633
291.63 | 75 | 21.707 | 89.903
293.23 | 75 | 21.492 | 89.167
294.83 | 75 | 21.319 | 88.449
296.43 | 75 | 21.184 | 87.764
298.03 | 75 | 21.081 | 87.129
299.63 | 75 | 21.003 | 86.55
301.23 | 75 | 20.944 | 86.032
302.84 | 75 | 20.901 | 85.574
304.44 | 75 | 20.869 | 85.171
306.04 | 75 | 20.844 | 84.823
307.64 | 75 | 20.825 | 84.523
309.24 | 75 | 20.808 | 84.268
310.84 | 75 | 20.794 | 84.05
312.44 | 75 | 20.781 | 83.864
314.05 | 75 | 20.768 | 83.708
315.65 | 75 | 20.756 | 83.576
317.25 | 75 | 20.744 | 83.466
318.85 | 75 | 20.732 | 83.375
320.45 | 75 | 20.721 | 83.3
322.05 | 75 | 20.711 | 83.241
323.65 | 75 | 20.702 | 83.194
325.25 | 75 | 20.695 | 83.161
326.85 | 75 | 20.689 | 83.141
328.45 | 75 | 20.686 | 83.135
330.05 | 75 | 20.685 | 83.142
331.66 | 75 | 20.687 | 83.162
333.26 | 75 | 20.691 | 83.195
334.86 | 75 | 20.698 | 83.244
336.46 | 75 | 20.707 | 83.307
338.06 | 75 | 20.718 | 83.386
339.66 | 75 | 20.732 | 83.482
341.26 | 75 | 20.748 | 83.594
342.86 | 75 | 20.766 | 83.724
344.46 | 75 | 20.786 | 83.872
346.05 | 75 | 20.808 | 84.037
347.65 | 75 | 20.832 | 84.221
349.25 | 75 | 20.856 | 84.425
350.85 | 75 | 20.883 | 84.647
352.45 | 75 | 20.91 | 84.89
354.05 | 75 | 20.938 | 85.154
355.65 | 75 | 20.968 | 85.439
357.25 | 75 | 20.998 | 85.746
358.84 | 75 | 21.028 | 86.078
360.44 | 75 | 21.059 | 86.432
362.04 | 75 | 21.089 | 86.812
363.64 | 75 | 21.119 | 87.219
365.24 | 75 | 21.148 | 87.653
366.83 | 75 | 21.175 | 88.115
368.43 | 75 | 21.2 | 88.607
370.03 | 75 | 21.222 | 89.13
371.62 | 75 | 21.239 | 89.685
373.22 | 75 | 21.252 | 90.272
374.82 | 75 | 21.257 | 90.891
376.41 | 75 | 21.255 | 91.543
378.01 | 75 | 21.244 | 92.225
379.6 | 75 | 21.222 | 92.937
381.2 | 75 | 21.187 | 93.675
382.79 | 75 | 21.139 | 94.434
384.39 | 75 | 21.076 | 95.209
385.99 | 75 | 20.998 | 95.995
387.58 | 75 | 20.903 | 96.783
389.17 | 75 | 20.793 | 97.562
390.77 | 75 | 20.669 | 98.325
392.36 | 75 | 20.535 | 99.065
393.96 | 75 | 20.394 | 99.778
395.55 | 75 | 20.251 | 100.47
397.14 | 75 | 20.107 | 101.14
398.74 | 75 | 19.964 | 101.82
400.33 | 75 | 19.82 | 102.5
401.92 | 75 | 19.673 | 103.19
403.52 | 75 | 19.518 | 103.89
405.11 | 75 | 19.354 | 104.6
406.7 | 75 | 19.179 | 105.3
408.29 | 75 | 18.996 | 105.97
409.89 | 75 | 18.807 | 106.63
411.48 | 75 | 18.616 | 107.25
413.07 | 75 | 18.428 | 107.84
414.66 | 75 | 18.246 | 108.41
416.25 | 75 | 18.074 | 108.98
417.84 | 75 | 17.912 | 109.56
419.43 | 75 | 17.759 | 110.19
421.02 | 75 | 17.607 | 110.88
422.61 | 75 | 17.448 | 111.65
424.2 | 75 | 17.271 | 112.5
425.79 | 75 | 17.068 | 113.4
427.38 | 75 | 16.833 | 114.32
428.97 | 75 | 16.565 | 115.23
430.56 | 75 | 16.268 | 116.09
432.15 | 75 | 15.948 | 116.86
433.74 | 75 | 15.613 | 117.54
435.33 | 75 | 15.272 | 118.1
436.92 | 75 | 14.93 | 118.55
438.51 | 75 | 14.594 | 118.89
440.1 | 75 | 14.268 | 119.14
441.69 | 75 | 13.955 | 119.3
443.27 | 75 | 13.655 | 119.39
444.86 | 75 | 13.37 | 119.41
446.45 | 75 | 13.099 | 119.38
448.04 | 75 | 12.842 | 119.31
449.62 | 75 | 12.598 | 119.2
451.21 | 75 | 12.367 | 119.05
452.8 | 75 | 12.148 | 118.88
454.39 | 75 | 11.941 | 118.69
455.97 | 75 | 11.744 | 118.48
457.56 | 75 | 11.557 | 118.26
459.15 | 75 | 11.379 | 118.02
460.73 | 75 | 11.21 | 117.78
462.32 | 75 | 11.048 | 117.54
463.91 | 75 | 10.893 | 117.29
465.49 | 75 | 10.745 | 117.03
467.08 | 75 | 10.602 | 116.78
468.66 | 75 | 10.465 | 116.53
470.25 | 75 | 10.333 | 116.27
471.84 | 75 | 10.205 | 116.02
473.42 | 75 | 10.082 | 115.77
475.01 | 75 | 9.9615 | 115.51
476.59 | 75 | 9.845 | 115.26
478.18 | 75 | 9.7317 | 115
479.76 | 75 | 9.6215 | 114.75
481.35 | 75 | 9.5142 | 114.49
482.93 | 75 | 9.4097 | 114.24
484.52 | 75 | 9.3078 | 113.98
486.1 | 75 | 9.2086 | 113.71
487.69 | 75 | 9.1118 | 113.45
489.27 | 75 | 9.0175 | 113.19
490.86 | 75 | 8.9256 | 112.92
492.44 | 75 | 8.836 | 112.65
494.03 | 75 | 8.7488 | 112.38
495.61 | 75 | 8.6638 | 112.11
497.19 | 75 | 8.5811 | 111.83
498.78 | 75 | 8.5006 | 111.55
500.36 | 75 | 8.4221 | 111.28
501.95 | 75 | 8.3457 | 111
503.53 | 75 | 8.2713 | 110.72
505.12 | 75 | 8.1988 | 110.44
506.7 | 75 | 8.1281 | 110.16
508.28 | 75 | 8.0593 | 109.89
509.87 | 75 | 7.9922 | 109.61
511.45 | 75 | 7.9267 | 109.33
513.04 | 75 | 7.8628 | 109.05
514.62 | 75 | 7.8004 | 108.78
516.2 | 75 | 7.7395 | 108.51
517.79 | 75 | 7.68 | 108.23
519.37 | 75 | 7.6219 | 107.96
520.96 | 75 | 7.5651 | 107.69
522.54 | 75 | 7.5095 | 107.42
524.12 | 75 | 7.455 | 107.16
525.71 | 75 | 7.4017 | 106.89
527.29 | 75 | 7.3495 | 106.63
528.88 | 75 | 7.2983 | 106.37
530.46 | 75 | 7.2481 | 106.11
532.05 | 75 | 7.1988 | 105.85
533.63 | 75 | 7.1505 | 105.59
535.21 | 75 | 7.1031 | 105.34
536.8 | 75 | 7.0565 | 105.09
538.38 | 75 | 7.0107 | 104.83
539.97 | 75 | 6.9658 | 104.58
541.55 | 75 | 6.9217 | 104.33
543.14 | 75 | 6.8783 | 104.09
544.72 | 75 | 6.8356 | 103.84
546.31 | 75 | 6.7936 | 103.59
547.89 | 75 | 6.7523 | 103.35
549.48 | 75 | 6.7116 | 103.11
551.06 | 75 | 6.6716 | 102.86
552.65 | 75 | 6.6323 | 102.62
554.23 | 75 | 6.5935 | 102.38
555.82 | 75 | 6.5553 | 102.15
557.4 | 75 | 6.5177 | 101.91
558.99 | 75 | 6.4807 | 101.67
560.57 | 75 | 6.4442 | 101.44
562.16 | 75 | 6.4083 | 101.2
563.74 | 75 | 6.3728 | 100.97
565.33 | 75 | 6.338 | 100.73
566.91 | 75 | 6.3036 | 100.5
568.5 | 75 | 6.2697 | 100.27
570.09 | 75 | 6.2363 | 100.03
571.67 | 75 | 6.2034 | 99.802
573.26 | 75 | 6.1709 | 99.571
574.85 | 75 | 6.139 | 99.34
576.43 | 75 | 6.1075 | 99.109
578.02 | 75 | 6.0764 | 98.879
579.61 | 75 | 6.0459 | 98.648
581.19 | 75 | 6.0158 | 98.418
582.78 | 75 | 5.9862 | 98.187
584.37 | 75 | 5.9572 | 97.957
585.96 | 75 | 5.9286 | 97.726
587.54 | 75 | 5.9005 | 97.496
589.13 | 75 | 5.873 | 97.265
590.72 | 75 | 5.8461 | 97.035
592.31 | 75 | 5.8197 | 96.804
593.9 | 75 | 5.7939 | 96.574
595.48 | 75 | 5.7687 | 96.344
597.07 | 75 | 5.7441 | 96.116
598.66 | 75 | 5.7201 | 95.888
600.25 | 75 | 5.6968 | 95.662
601.84 | 75 | 5.6741 | 95.438
603.43 | 75 | 5.652 | 95.217
605.02 | 75 | 5.6305 | 94.998
606.61 | 75 | 5.6097 | 94.783
608.2 | 75 | 5.5894 | 94.572
609.79 | 75 | 5.5697 | 94.366
611.38 | 75 | 5.5505 | 94.164
612.97 | 75 | 5.5319 | 93.968
614.56 | 75 | 5.5136 | 93.779
616.15 | 75 | 5.4957 | 93.596
617.74 | 75 | 5.4781 | 93.419
619.33 | 75 | 5.4608 | 93.25
620.92 | 75 | 5.4437 | 93.089
622.51 | 75 | 5.4266 | 92.935
624.11 | 75 | 5.4095 | 92.788
625.7 | 75 | 5.3924 | 92.649
627.29 | 75 | 5.3751 | 92.518
628.88 | 75 | 5.3576 | 92.393
630.48 | 75 | 5.3398 | 92.275
632.07 | 75 | 5.3216 | 92.164
633.66 | 75 | 5.303 | 92.058
635.25 | 75 | 5.2838 | 91.956
636.85 | 75 | 5.2641 | 91.859
638.44 | 75 | 5.2438 | 91.765
640.04 | 75 | 5.2228 | 91.672
641.63 | 75 | 5.2011 | 91.581
643.22 | 75 | 5.1787 | 91.488
644.82 | 75 | 5.1557 | 91.392
646.41 | 75 | 5.132 | 91.293
648.01 | 75 | 5.1078 | 91.187
649.6 | 75 | 5.0833 | 91.073
651.2 | 75 | 5.0586 | 90.951
652.79 | 75 | 5.034 | 90.821
654.39 | 75 | 5.0095 | 90.684
655.98 | 75 | 4.9854 | 90.541
657.58 | 75 | 4.9616 | 90.394
659.18 | 75 | 4.9381 | 90.244
660.77 | 75 | 4.9148 | 90.091
662.37 | 75 | 4.8918 | 89.936
663.97 | 75 | 4.8689 | 89.779
665.56 | 75 | 4.8461 | 89.618
667.16 | 75 | 4.8235 | 89.455
668.76 | 75 | 4.8011 | 89.288
670.35 | 75 | 4.7788 | 89.118
671.95 | 75 | 4.7568 | 88.944
673.55 | 75 | 4.735 | 88.767
675.15 | 75 | 4.7135 | 88.586
676.75 | 75 | 4.6923 | 88.402
678.34 | 75 | 4.6714 | 88.214
679.94 | 75 | 4.6508 | 88.023
681.54 | 75 | 4.6306 | 87.83
683.14 | 75 | 4.6107 | 87.634
684.74 | 75 | 4.5913 | 87.435
686.34 | 75 | 4.5722 | 87.234
687.94 | 75 | 4.5535 | 87.031
689.54 | 75 | 4.5353 | 86.826
691.14 | 75 | 4.5174 | 86.619
692.74 | 75 | 4.5 | 86.412
694.34 | 75 | 4.483 | 86.203
695.94 | 75 | 4.4664 | 85.993
697.54 | 75 | 4.4502 | 85.784
699.14 | 75 | 4.4345 | 85.573
700.74 | 75 | 4.4192 | 85.363
702.34 | 75 | 4.4042 | 85.154
703.94 | 75 | 4.3897 | 84.944
705.54 | 75 | 4.3756 | 84.736
707.14 | 75 | 4.3619 | 84.528
708.74 | 75 | 4.3485 | 84.322
710.34 | 75 | 4.3356 | 84.117
711.94 | 75 | 4.3231 | 83.914
713.54 | 75 | 4.3109 | 83.713
715.14 | 75 | 4.299 | 83.514
716.74 | 75 | 4.2876 | 83.318
718.35 | 75 | 4.2765 | 83.125
719.95 | 75 | 4.2657 | 82.934
721.55 | 75 | 4.2552 | 82.747
723.15 | 75 | 4.2451 | 82.563
724.75 | 75 | 4.2353 | 82.383
726.35 | 75 | 4.2257 | 82.207
727.95 | 75 | 4.2164 | 82.035
729.56 | 75 | 4.2074 | 81.867
731.16 | 75 | 4.1987 | 81.705
732.76 | 75 | 4.1901 | 81.547
734.36 | 75 | 4.1818 | 81.395
735.96 | 75 | 4.1737 | 81.248
737.56 | 75 | 4.1657 | 81.107
739.16 | 75 | 4.1578 | 80.972
740.77 | 75 | 4.1501 | 80.843
742.37 | 75 | 4.1425 | 80.72
743.97 | 75 | 4.1349 | 80.604
745.57 | 75 | 4.1274 | 80.494
747.17 | 75 | 4.1199 | 80.392
748.77 | 75 | 4.1123 | 80.296
750.37 | 75 | 4.1047 | 80.207
751.97 | 75 | 4.097 | 80.125
753.57 | 75 | 4.0892 | 80.051
755.17 | 75 | 4.0813 | 79.983
756.77 | 75 | 4.0731 | 79.923
758.37 | 75 | 4.0648 | 79.87
759.97 | 75 | 4.0562 | 79.824
761.57 | 75 | 4.0473 | 79.785
763.17 | 75 | 4.038 | 79.753
764.77 | 75 | 4.0285 | 79.728
766.37 | 75 | 4.0185 | 79.709
767.97 | 75 | 4.0081 | 79.696
769.57 | 75 | 3.9973 | 79.69
771.16 | 75 | 3.9859 | 79.69
772.76 | 75 | 3.9741 | 79.695
774.36 | 75 | 3.9617 | 79.705
775.96 | 75 | 3.9487 | 79.721
777.55 | 75 | 3.9351 | 79.741
779.15 | 75 | 3.9209 | 79.765
780.75 | 75 | 3.906 | 79.793
782.34 | 75 | 3.8904 | 79.824
783.94 | 75 | 3.8741 | 79.858
785.53 | 75 | 3.857 | 79.894
787.13 | 75 | 3.8392 | 79.932
788.72 | 75 | 3.8205 | 79.971
790.32 | 75 | 3.8011 | 80.01
791.91 | 75 | 3.7808 | 80.049
793.5 | 75 | 3.7596 | 80.087
795.1 | 75 | 3.7376 | 80.123
796.69 | 75 | 3.7147 | 80.157
798.28 | 75 | 3.6908 | 80.186
799.87 | 75 | 3.6661 | 80.211
801.46 | 75 | 3.6403 | 80.23
803.05 | 75 | 3.6136 | 80.241
804.64 | 75 | 3.586 | 80.244
806.23 | 75 | 3.5573 | 80.237
807.82 | 75 | 3.5276 | 80.218
809.41 | 75 | 3.4968 | 80.184
810.99 | 75 | 3.4651 | 80.134
812.58 | 75 | 3.4323 | 80.064
814.16 | 75 | 3.3985 | 79.972
815.75 | 75 | 3.3637 | 79.852
817.33 | 75 | 3.3281 | 79.7
818.92 | 75 | 3.2917 | 79.51
820.5 | 75 | 3.2548 | 79.278
822.08 | 75 | 3.2176 | 78.997
823.66 | 75 | 3.1807 | 78.662
825.24 | 75 | 3.1443 | 78.268
826.82 | 75 | 3.1092 | 77.814
828.4 | 75 | 3.0759 | 77.3
829.98 | 75 | 3.0449 | 76.73
831.55 | 75 | 3.0169 | 76.111
833.13 | 75 | 2.9921 | 75.453
834.7 | 75 | 2.9709 | 74.769
836.28 | 75 | 2.9532 | 74.072
837.85 | 75 | 2.9389 | 73.375
839.42 | 75 | 2.9278 | 72.69
840.99 | 75 | 2.9193 | 72.026
842.56 | 75 | 2.9131 | 71.388
844.13 | 75 | 2.9087 | 70.781
845.7 | 75 | 2.9057 | 70.205
847.26 | 75 | 2.9037 | 69.66
848.83 | 75 | 2.9023 | 69.144
850.39 | 75 | 2.9014 | 68.653
851.95 | 75 | 2.9008 | 68.186
853.52 | 75 | 2.9005 | 67.739
855.08 | 75 | 2.9002 | 67.309
856.63 | 75 | 2.9 | 66.895
858.19 | 75 | 2.8999 | 66.495
859.75 | 75 | 2.8998 | 66.107
861.3 | 75 | 2.8998 | 65.73
862.86 | 75 | 2.8997 | 65.363
864.41 | 75 | 2.8997 | 65.005
865.96 | 75 | 2.8997 | 64.655
867.51 | 75 | 2.8998 | 64.313
869.05 | 75 | 2.8998 | 63.979
870.6 | 75 | 2.8999 | 63.651
872.14 | 75 | 2.9 | 63.329
873.69 | 75 | 2.9002 | 63.014
875.23 | 75 | 2.9003 | 62.704
876.77 | 75 | 2.9005 | 62.399
878.3 | 75 | 2.9007 | 62.1
879.84 | 75 | 2.901 | 61.806
881.37 | 75 | 2.9012 | 61.516
882.91 | 75 | 2.9015 | 61.231
884.44 | 75 | 2.9018 | 60.95
885.97 | 75 | 2.9021 | 60.674
887.49 | 75 | 2.9024 | 60.401
889.02 | 75 | 2.9028 | 60.133
890.54 | 75 | 2.9032 | 59.868
892.06 | 75 | 2.9036 | 59.607
893.58 | 75 | 2.904 | 59.349
895.1 | 75 | 2.9044 | 59.095
896.61 | 75 | 2.9049 | 58.844
898.13 | 75 | 2.9054 | 58.596
899.64 | 75 | 2.9058 | 58.351
901.14 | 75 | 2.9063 | 58.11
902.65 | 75 | 2.9069 | 57.871
904.15 | 75 | 2.9074 | 57.635
905.66 | 75 | 2.908 | 57.402
907.15 | 75 | 2.9085 | 57.172
908.65 | 75 | 2.9091 | 56.945
910.15 | 75 | 2.9097 | 56.72
911.64 | 75 | 2.9103 | 56.498
913.13 | 75 | 2.9109 | 56.278
914.62 | 75 | 2.9116 | 56.061
916.1 | 75 | 2.9122 | 55.846
917.58 | 75 | 2.9129 | 55.634
919.06 | 75 | 2.9136 | 55.423
920.54 | 75 | 2.9143 | 55.216
922.01 | 75 | 2.915 | 55.01
923.48 | 75 | 2.9157 | 54.807
924.95 | 75 | 2.9164 | 54.605
926.42 | 75 | 2.9171 | 54.406
927.88 | 75 | 2.9179 | 54.209
929.34 | 75 | 2.9186 | 54.014
930.8 | 75 | 2.9194 | 53.821
932.25 | 75 | 2.9202 | 53.63
933.7 | 75 | 2.9209 | 53.441
935.15 | 75 | 2.9217 | 53.254
936.59 | 75 | 2.9225 | 53.069
938.03 | 75 | 2.9233 | 52.885
939.47 | 75 | 2.9241 | 52.704
940.91 | 75 | 2.925 | 52.524
942.34 | 75 | 2.9258 | 52.346
943.77 | 75 | 2.9266 | 52.17
945.19 | 75 | 2.9275 | 51.996
946.61 | 75 | 2.9283 | 51.823
948.03 | 75 | 2.9292 | 51.652
949.45 | 75 | 2.93 | 51.483
950.86 | 75 | 2.9309 | 51.315
952.26 | 75 | 2.9317 | 51.149
953.67 | 75 | 2.9326 | 50.985
955.07 | 75 | 2.9335 | 50.822
956.46 | 75 | 2.9344 | 50.661
957.86 | 75 | 2.9353 | 50.501
959.25 | 75 | 2.9361 | 50.343
960.63 | 75 | 2.937 | 50.186
962.01 | 75 | 2.9379 | 50.031
963.39 | 75 | 2.9388 | 49.877
964.76 | 75 | 2.9397 | 49.725
966.13 | 75 | 2.9406 | 49.575
967.49 | 75 | 2.9415 | 49.425
968.85 | 75 | 2.9424 | 49.277
970.21 | 75 | 2.9434 | 49.131
971.56 | 75 | 2.9443 | 48.986
972.91 | 75 | 2.9452 | 48.842
974.25 | 75 | 2.9461 | 48.7
975.59 | 75 | 2.947 | 48.559
976.92 | 75 | 2.9479 | 48.42
978.25 | 75 | 2.9488 | 48.281
979.58 | 75 | 2.9498 | 48.144
980.89 | 75 | 2.9507 | 48.009
982.21 | 75 | 2.9516 | 47.874
983.52 | 75 | 2.9525 | 47.741
984.83 | 75 | 2.9534 | 47.61
986.13 | 75 | 2.9544 | 47.479
987.42 | 75 | 2.9553 | 47.35
988.71 | 75 | 2.9562 | 47.222
990 | 75 | 2.9571 | 47.095