## גיליון1
nm | n | k | α | E[ev]
250.06 | 3.07019355 | 4.70206265 | 2361749.5 | 4.95881
251.65 | 3.3558692 | 4.72953151 | 2360537.1 | 4.927479
253.25 | 3.62447448 | 4.68390524 | 2322995.1 | 4.896347
254.84 | 3.86253915 | 4.58107256 | 2257819.5 | 4.865798
256.44 | 4.06057458 | 4.43714669 | 2173239.8 | 4.835439
258.04 | 4.21371397 | 4.26869078 | 2077769.2 | 4.805457
259.63 | 4.32216124 | 4.09173874 | 1979441.5 | 4.776027
261.23 | 4.39101482 | 3.9202594 | 1884870.0 | 4.746775
262.83 | 4.42931491 | 3.7645389 | 1798980.7 | 4.717878
264.43 | 4.44831231 | 3.62999592 | 1724189.7 | 4.689332
266.03 | 4.45924364 | 3.51683905 | 1660395.4 | 4.661128
267.63 | 4.47113064 | 3.42083507 | 1605413.8 | 4.633262
269.22 | 4.48924529 | 3.33505109 | 1555911.2 | 4.605899
270.82 | 4.51469423 | 3.25202419 | 1508213.0 | 4.578687
272.42 | 4.54511886 | 3.1656788 | 1459545.0 | 4.551795
274.02 | 4.57609594 | 3.07245073 | 1408290.7 | 4.525217
275.62 | 4.60266154 | 2.97153599 | 1354128.6 | 4.498948
277.22 | 4.62054195 | 2.86444173 | 1297791.9 | 4.472982
278.82 | 4.62688506 | 2.75417478 | 1240672.7 | 4.447314
280.42 | 4.62049997 | 2.64436541 | 1184410.2 | 4.421939
282.02 | 4.6017157 | 2.53852732 | 1130554.7 | 4.396851
283.62 | 4.57200914 | 2.43954092 | 1080341.1 | 4.372047
285.22 | 4.53354924 | 2.34940753 | 1034589.4 | 4.347521
286.82 | 4.48876582 | 2.26920757 | 993698 | 4.323269
288.42 | 4.44001507 | 2.19921472 | 957705.3 | 4.299286
290.03 | 4.38936439 | 2.1390872 | 926350.2 | 4.27542
291.63 | 4.3384824 | 2.08806756 | 899294.6 | 4.251963
293.23 | 4.28861846 | 2.04517139 | 876013.8 | 4.228762
294.83 | 4.24062953 | 2.0093311 | 855991.5 | 4.205814
296.43 | 4.19503603 | 1.97950182 | 838732.3 | 4.183112
298.03 | 4.15209596 | 1.95473356 | 823791.3 | 4.160655
299.63 | 4.11187608 | 1.93420845 | 810788.6 | 4.138437
301.23 | 4.07431811 | 1.91725289 | 799412.3 | 4.116456
302.84 | 4.03929629 | 1.903333 | 789389.2 | 4.094571
304.44 | 4.00665841 | 1.89203634 | 780580 | 4.073052
306.04 | 3.97625529 | 1.88304809 | 772810.2 | 4.051758
307.64 | 3.94795911 | 1.87612818 | 765965.7 | 4.030685
309.24 | 3.9216687 | 1.87108718 | 759955.2 | 4.009831
310.84 | 3.89731367 | 1.86776546 | 754701.3 | 3.989191
312.44 | 3.87484919 | 1.86601684 | 750133.5 | 3.968762
314.05 | 3.85424638 | 1.86569663 | 746159.8 | 3.948416
315.65 | 3.83548346 | 1.86665586 | 742759.3 | 3.928402
317.25 | 3.81853604 | 1.86874005 | 739838.5 | 3.908589
318.85 | 3.80336882 | 1.8717921 | 737328.2 | 3.888976
320.45 | 3.78993074 | 1.87565772 | 735161.8 | 3.869558
322.05 | 3.77815405 | 1.88019177 | 733277.7 | 3.850334
323.65 | 3.76795582 | 1.88526411 | 731621.1 | 3.831299
325.25 | 3.75924085 | 1.89076457 | 730146.1 | 3.812452
326.85 | 3.75190771 | 1.89660515 | 728816.3 | 3.793789
328.45 | 3.74585356 | 1.90272103 | 727604.7 | 3.775308
330.05 | 3.74097923 | 1.90906958 | 726493.4 | 3.757007
331.66 | 3.73719379 | 1.91562758 | 725450.2 | 3.738769
333.26 | 3.73441722 | 1.92238861 | 724515.4 | 3.720819
334.86 | 3.73258265 | 1.92935928 | 723668.2 | 3.70304
336.46 | 3.73163744 | 1.93655566 | 722913.2 | 3.685431
338.06 | 3.73154327 | 1.94400049 | 722257.8 | 3.667988
339.66 | 3.73227584 | 1.95172018 | 721710.1 | 3.65071
341.26 | 3.73382443 | 1.95974302 | 721279.2 | 3.633593
342.86 | 3.73619099 | 1.9680965 | 720973.3 | 3.616637
344.46 | 3.73938942 | 1.97680659 | 720800.4 | 3.599837
346.05 | 3.74344487 | 1.98589563 | 720787.4 | 3.583297
347.65 | 3.74839326 | 1.99538212 | 720897.4 | 3.566806
349.25 | 3.75428053 | 2.00527852 | 721153.8 | 3.550465
350.85 | 3.76116229 | 2.01559034 | 721556.6 | 3.534274
352.45 | 3.76910361 | 2.02631503 | 722102.9 | 3.51823
354.05 | 3.77817817 | 2.03743993 | 722786.2 | 3.50233
355.65 | 3.78846733 | 2.04894029 | 723596 | 3.486574
357.25 | 3.80005946 | 2.06077737 | 724516.8 | 3.470959
358.84 | 3.81304801 | 2.07289597 | 725548.2 | 3.455579
360.44 | 3.82752914 | 2.08522192 | 726622.7 | 3.44024
362.04 | 3.8435987 | 2.09765934 | 727726.3 | 3.425036
363.64 | 3.86134735 | 2.11008876 | 728817.4 | 3.409966
365.24 | 3.88085536 | 2.12236508 | 729846.3 | 3.395028
366.83 | 3.90218483 | 2.1343167 | 730775 | 3.380312
368.43 | 3.92537111 | 2.1457471 | 731498.1 | 3.365633
370.03 | 3.95041181 | 2.15643888 | 731964.2 | 3.35108
371.62 | 3.97725321 | 2.16616253 | 732118.9 | 3.336742
373.22 | 4.00577683 | 2.17469425 | 731851.4 | 3.322437
374.82 | 4.03579482 | 2.18184643 | 731124 | 3.308255
376.41 | 4.06705581 | 2.18750792 | 729924.8 | 3.29428
378.01 | 4.09928356 | 2.19168854 | 728224.3 | 3.280336
379.6 | 4.13224919 | 2.19454337 | 726118.7 | 3.266596
381.2 | 4.16586641 | 2.19634901 | 723665.9 | 3.252886
382.79 | 4.2002735 | 2.19741207 | 721008.8 | 3.239374
384.39 | 4.2358501 | 2.1979227 | 718174.5 | 3.22589
385.99 | 4.27313436 | 2.1978057 | 715159.4 | 3.212518
387.58 | 4.31265151 | 2.19664089 | 711848.1 | 3.199339
389.17 | 4.35471601 | 2.19370102 | 707991 | 3.186268
390.77 | 4.39928877 | 2.18810032 | 703292 | 3.173222
392.36 | 4.44594733 | 2.17899214 | 697526.3 | 3.160363
393.96 | 4.49396197 | 2.16573947 | 690468.3 | 3.147528
395.55 | 4.5424347 | 2.14800661 | 682062 | 3.134875
397.14 | 4.59043446 | 2.12577073 | 672298.9 | 3.122325
398.74 | 4.63712824 | 2.09926195 | 661251.2 | 3.109796
400.33 | 4.68180168 | 2.06891257 | 649103 | 3.097445
401.92 | 4.72390588 | 2.03528486 | 636026.5 | 3.085191
403.52 | 4.76305657 | 1.99903025 | 622220 | 3.072958
405.11 | 4.79903986 | 1.96085973 | 607943.5 | 3.060897
406.7 | 4.83182789 | 1.92151648 | 593416.4 | 3.04893
408.29 | 4.86160009 | 1.88174416 | 578870.6 | 3.037057
409.89 | 4.88877261 | 1.84222678 | 564501.9 | 3.025202
411.48 | 4.91400957 | 1.80350298 | 550500.6 | 3.013512
413.07 | 4.93819574 | 1.76585368 | 536933.7 | 3.001913
414.66 | 4.96235133 | 1.7291735 | 523764.5 | 2.990402
416.25 | 4.98746029 | 1.69288924 | 510815.3 | 2.978979
417.84 | 5.01424836 | 1.65594498 | 497766.3 | 2.967643
419.43 | 5.04294039 | 1.61693014 | 484196.2 | 2.956393
421.02 | 5.07309355 | 1.57432504 | 469657.6 | 2.945228
422.61 | 5.10357478 | 1.52682362 | 453773.1 | 2.934147
424.2 | 5.13270292 | 1.47365456 | 436329.6 | 2.923149
425.79 | 5.15854408 | 1.41477751 | 417332.6 | 2.912234
427.38 | 5.1792583 | 1.35092524 | 397014.9 | 2.901399
428.97 | 5.19341712 | 1.2834543 | 375788.2 | 2.890645
430.56 | 5.20019552 | 1.21410528 | 354170.4 | 2.87997
432.15 | 5.19942643 | 1.14470224 | 332696.1 | 2.869374
433.74 | 5.19152159 | 1.07690752 | 311844.8 | 2.858856
435.33 | 5.17731107 | 1.01204608 | 291992.3 | 2.848414
436.92 | 5.15785423 | 0.951034802 | 273390.9 | 2.838048
438.51 | 5.13427261 | 0.894400446 | 256178.2 | 2.827758
440.1 | 5.10762453 | 0.842337833 | 240394.5 | 2.817541
441.69 | 5.07883585 | 0.794802777 | 226012 | 2.807399
443.27 | 5.04867386 | 0.751596203 | 212963.8 | 2.797392
444.86 | 5.01774772 | 0.71242896 | 201144.4 | 2.787394
446.45 | 4.98653028 | 0.676974947 | 190453.7 | 2.777467
448.04 | 4.95538278 | 0.644901262 | 180786.5 | 2.76761
449.62 | 4.92457429 | 0.615881724 | 172044.7 | 2.757884
451.21 | 4.89430806 | 0.589612151 | 164126 | 2.748166
452.8 | 4.86473024 | 0.565807376 | 156946.6 | 2.738516
454.39 | 4.83594542 | 0.544205833 | 150426.4 | 2.728933
455.97 | 4.80802371 | 0.52456765 | 144495.7 | 2.719477
457.56 | 4.7810108 | 0.506676144 | 139082.4 | 2.710027
459.15 | 4.7549276 | 0.490332672 | 134130 | 2.700642
460.73 | 4.72978014 | 0.475359535 | 129588.2 | 2.691381
462.32 | 4.70555927 | 0.461596157 | 125403.4 | 2.682125
463.91 | 4.68224653 | 0.448899854 | 121536.1 | 2.672932
465.49 | 4.65981451 | 0.437143356 | 117951.4 | 2.66386
467.08 | 4.63822883 | 0.42621385 | 114610.9 | 2.654791
468.66 | 4.61745223 | 0.416012915 | 111490.7 | 2.645841
470.25 | 4.59744335 | 0.406454057 | 108560.6 | 2.636895
471.84 | 4.57815995 | 0.397462669 | 105801.4 | 2.628009
473.42 | 4.5595594 | 0.388974599 | 103196.3 | 2.619239
475.01 | 4.54160021 | 0.380935364 | 100725.2 | 2.610471
476.59 | 4.5242405 | 0.373298142 | 98378.58 | 2.601817
478.18 | 4.50744195 | 0.366024258 | 96140.88 | 2.593166
479.76 | 4.49116862 | 0.359081388 | 94006.63 | 2.584626
481.35 | 4.47538567 | 0.352442043 | 91963.69 | 2.576088
482.93 | 4.46006272 | 0.346083956 | 90009.2 | 2.56766
484.52 | 4.44517175 | 0.339988379 | 88133.7 | 2.559234
486.1 | 4.4306872 | 0.334139385 | 86335.95 | 2.550915
487.69 | 4.41658719 | 0.32852374 | 84608.22 | 2.542599
489.27 | 4.4028514 | 0.323129646 | 82950.28 | 2.534388
490.86 | 4.38946273 | 0.317946947 | 81355.45 | 2.526179
492.44 | 4.37640521 | 0.312966109 | 79824.03 | 2.518073
494.03 | 4.36366506 | 0.308178439 | 78349.92 | 2.509969
495.61 | 4.35122997 | 0.30357571 | 76933.7 | 2.501967
497.19 | 4.33908914 | 0.29915016 | 75571.23 | 2.494016
498.78 | 4.32723175 | 0.294893859 | 74258.53 | 2.486066
500.36 | 4.31564924 | 0.29079961 | 72996.3 | 2.478216
501.95 | 4.30433227 | 0.286859869 | 71779.26 | 2.470366
503.53 | 4.29327306 | 0.283067645 | 70608.1 | 2.462614
505.12 | 4.28246366 | 0.279415877 | 69477.82 | 2.454862
506.7 | 4.27189739 | 0.275898035 | 68389.17 | 2.447207
508.28 | 4.26156654 | 0.272507352 | 67338.72 | 2.4396
509.87 | 4.25146438 | 0.26923751 | 66323.24 | 2.431992
511.45 | 4.2415843 | 0.26608243 | 65343.54 | 2.424479
513.04 | 4.23192022 | 0.263036375 | 64395.31 | 2.416966
514.62 | 4.22246562 | 0.260093675 | 63479.39 | 2.409545
516.2 | 4.21321472 | 0.25724911 | 62592.96 | 2.40217
517.79 | 4.20416106 | 0.254497468 | 61733.29 | 2.394793
519.37 | 4.19529912 | 0.251834071 | 60901.4 | 2.387508
520.96 | 4.18662334 | 0.249254413 | 60093.59 | 2.380221
522.54 | 4.17812826 | 0.246754252 | 59310.93 | 2.373024
524.12 | 4.1698085 | 0.244329605 | 58551.09 | 2.36587
525.71 | 4.16165874 | 0.241976651 | 57811.85 | 2.358715
527.29 | 4.15367419 | 0.239691961 | 57094.41 | 2.351647
528.88 | 4.14584979 | 0.237472184 | 56395.6 | 2.344577
530.46 | 4.13818105 | 0.23531432 | 55716.7 | 2.337594
532.05 | 4.13066327 | 0.233215434 | 55054.71 | 2.330608
533.63 | 4.12329205 | 0.231172849 | 54410.94 | 2.323707
535.21 | 4.11606339 | 0.229184124 | 53783.61 | 2.316848
536.8 | 4.10897279 | 0.227246799 | 53171.01 | 2.309985
538.38 | 4.10201678 | 0.225358808 | 52574.51 | 2.303206
539.97 | 4.0951912 | 0.223517989 | 51991.52 | 2.296424
541.55 | 4.08849276 | 0.221722548 | 51423.42 | 2.289724
543.14 | 4.08191764 | 0.219970577 | 50867.74 | 2.283021
544.72 | 4.07546265 | 0.218260456 | 50325.88 | 2.276399
546.31 | 4.06912436 | 0.216590557 | 49795.49 | 2.269774
547.89 | 4.06289989 | 0.214959455 | 49277.97 | 2.263228
549.48 | 4.05678606 | 0.213365708 | 48771.08 | 2.256679
551.06 | 4.05078018 | 0.211808061 | 48276.22 | 2.250209
552.65 | 4.04487931 | 0.210285236 | 47791.23 | 2.243735
554.23 | 4.03908097 | 0.208796124 | 47317.53 | 2.237338
555.82 | 4.03338224 | 0.207339546 | 46853.02 | 2.230938
557.4 | 4.02778099 | 0.205914571 | 46399.12 | 2.224614
558.99 | 4.02227448 | 0.20452015 | 45953.83 | 2.218287
560.57 | 4.01686077 | 0.203155469 | 45518.54 | 2.212034
562.16 | 4.01153747 | 0.201819643 | 45091.34 | 2.205778
563.74 | 4.00630226 | 0.200511847 | 44673.59 | 2.199596
565.33 | 4.00115324 | 0.199231397 | 44263.46 | 2.193409
566.91 | 3.99608843 | 0.197977626 | 43862.32 | 2.187296
568.5 | 3.99110571 | 0.196749892 | 43468.4 | 2.181179
570.09 | 3.9862034 | 0.195547689 | 43082.3 | 2.175095
571.67 | 3.98137954 | 0.194370507 | 42704.59 | 2.169084
573.26 | 3.97663254 | 0.193217979 | 42333.63 | 2.163067
574.85 | 3.9719606 | 0.192089739 | 41970.03 | 2.157084
576.43 | 3.96736227 | 0.190985572 | 41614.4 | 2.151172
578.02 | 3.96283581 | 0.189905242 | 41265.18 | 2.145254
579.61 | 3.95838007 | 0.188848734 | 40923.04 | 2.13937
581.19 | 3.95399365 | 0.187816016 | 40588.61 | 2.133554
582.78 | 3.94967533 | 0.186807179 | 40260.44 | 2.127733
584.37 | 3.94542415 | 0.185822392 | 39939.24 | 2.121943
585.96 | 3.94123925 | 0.184861897 | 39624.98 | 2.116185
587.54 | 3.93711989 | 0.183926002 | 39318.35 | 2.110495
589.13 | 3.93306551 | 0.183015029 | 39018.02 | 2.104799
590.72 | 3.92907608 | 0.18212941 | 38724.7 | 2.099133
592.31 | 3.92515135 | 0.181269457 | 38438.39 | 2.093498
593.9 | 3.92129158 | 0.180435503 | 38159.12 | 2.087894
595.48 | 3.9174975 | 0.179627852 | 37887.52 | 2.082354
597.07 | 3.91376965 | 0.178846583 | 37622.27 | 2.076808
598.66 | 3.91010908 | 0.178091653 | 37363.97 | 2.071293
600.25 | 3.90651722 | 0.177362818 | 37112.49 | 2.065806
601.84 | 3.9029955 | 0.176659509 | 36867.66 | 2.060348
603.43 | 3.8995458 | 0.175980872 | 36629.27 | 2.054919
605.02 | 3.89616992 | 0.175325626 | 36396.98 | 2.049519
606.61 | 3.89286999 | 0.174692101 | 36170.4 | 2.044147
608.2 | 3.88964786 | 0.174078105 | 35949.05 | 2.038803
609.79 | 3.8865058 | 0.173481019 | 35732.33 | 2.033487
611.38 | 3.88344576 | 0.17289767 | 35519.56 | 2.028199
612.97 | 3.88046929 | 0.172324327 | 35309.94 | 2.022938
614.56 | 3.87757799 | 0.171756794 | 35102.6 | 2.017704
616.15 | 3.87477301 | 0.171190381 | 34896.55 | 2.012497
617.74 | 3.87205491 | 0.170619885 | 34690.74 | 2.007317
619.33 | 3.86942387 | 0.170039778 | 34484.03 | 2.002164
620.92 | 3.86687935 | 0.16944413 | 34275.24 | 1.997037
622.51 | 3.8644201 | 0.168826776 | 34063.14 | 1.991936
624.11 | 3.86204406 | 0.168181356 | 33845.92 | 1.986829
625.7 | 3.85974865 | 0.167501494 | 33623.44 | 1.98178
627.29 | 3.85753017 | 0.16678078 | 33393.91 | 1.976757
628.88 | 3.8553841 | 0.166012933 | 33156.13 | 1.971759
630.48 | 3.85330528 | 0.165191973 | 32908.44 | 1.966755
632.07 | 3.85128738 | 0.164312155 | 32650.82 | 1.961808
633.66 | 3.84932354 | 0.163368261 | 32381.8 | 1.956885
635.25 | 3.8474057 | 0.162355476 | 32100.51 | 1.951987
636.85 | 3.84552523 | 0.161269647 | 31805.71 | 1.947083
638.44 | 3.84367246 | 0.160107242 | 31497.82 | 1.942234
640.04 | 3.84183681 | 0.158865423 | 31175.39 | 1.937379
641.63 | 3.84000638 | 0.157542062 | 30839.09 | 1.932578
643.22 | 3.83816783 | 0.156136011 | 30488.3 | 1.927801
644.82 | 3.83630507 | 0.154647329 | 30122.68 | 1.923017
646.41 | 3.83439794 | 0.153079109 | 29743.87 | 1.918287
648.01 | 3.83242188 | 0.151441925 | 29353.11 | 1.913551
649.6 | 3.8303519 | 0.149760263 | 28956.11 | 1.908867
651.2 | 3.82817446 | 0.148074967 | 28559.91 | 1.904177
652.79 | 3.82590151 | 0.146433284 | 28174.48 | 1.899539
654.39 | 3.82357103 | 0.144867174 | 27805 | 1.894894
655.98 | 3.82122837 | 0.143378492 | 27452.57 | 1.890302
657.58 | 3.81890368 | 0.141945126 | 27112 | 1.885702
659.18 | 3.81660429 | 0.140540189 | 26778.49 | 1.881125
660.77 | 3.81432299 | 0.139145924 | 26449.03 | 1.876599
662.37 | 3.81204929 | 0.137755616 | 26121.51 | 1.872065
663.97 | 3.80977485 | 0.136369093 | 25796.28 | 1.867554
665.56 | 3.80749479 | 0.134988984 | 25474.21 | 1.863093
667.16 | 3.80520616 | 0.133618417 | 25155.09 | 1.858625
668.76 | 3.80290773 | 0.132260707 | 24839.92 | 1.854178
670.35 | 3.80059898 | 0.130918945 | 24529.6 | 1.84978
671.95 | 3.7982799 | 0.129595953 | 24223.9 | 1.845375
673.55 | 3.7959512 | 0.128294507 | 23923.67 | 1.840992
675.15 | 3.79361381 | 0.127017084 | 23629.34 | 1.836629
676.75 | 3.79126895 | 0.125765888 | 23341.26 | 1.832287
678.34 | 3.78891802 | 0.124542937 | 23060.11 | 1.827992
679.94 | 3.7865628 | 0.123350045 | 22785.49 | 1.82369
681.54 | 3.78420499 | 0.122188762 | 22517.99 | 1.819409
683.14 | 3.78184638 | 0.12106038 | 22257.79 | 1.815148
684.74 | 3.77948899 | 0.119966048 | 22005.05 | 1.810906
686.34 | 3.77713473 | 0.118906679 | 21759.88 | 1.806685
687.94 | 3.77478556 | 0.117883002 | 21522.38 | 1.802483
689.54 | 3.77244344 | 0.11689557 | 21292.58 | 1.7983
691.14 | 3.77011031 | 0.115944785 | 21070.5 | 1.794137
692.74 | 3.76778803 | 0.11503091 | 20856.14 | 1.789993
694.34 | 3.76547856 | 0.114154108 | 20649.47 | 1.785869
695.94 | 3.76318363 | 0.113314382 | 20450.45 | 1.781763
697.54 | 3.76090498 | 0.11251167 | 20259 | 1.777676
699.14 | 3.75864443 | 0.111745849 | 20075.06 | 1.773608
700.74 | 3.75640362 | 0.111016681 | 19898.53 | 1.769558
702.34 | 3.7541842 | 0.110323911 | 19729.31 | 1.765527
703.94 | 3.75198783 | 0.10966721 | 19567.29 | 1.761514
705.54 | 3.74981611 | 0.109046197 | 19412.37 | 1.757519
707.14 | 3.74767067 | 0.108460448 | 19264.41 | 1.753542
708.74 | 3.74555314 | 0.107909495 | 19123.28 | 1.749584
710.34 | 3.74346508 | 0.107392828 | 18988.85 | 1.745643
711.94 | 3.74140812 | 0.106909904 | 18860.98 | 1.74172
713.54 | 3.73938384 | 0.106460098 | 18739.51 | 1.737814
715.14 | 3.73739381 | 0.106042758 | 18624.28 | 1.733926
716.74 | 3.73543963 | 0.105657138 | 18515.13 | 1.730056
718.35 | 3.73352308 | 0.105302455 | 18411.62 | 1.726178
719.95 | 3.73164575 | 0.10497781 | 18314.07 | 1.722342
721.55 | 3.72980932 | 0.104682211 | 18222 | 1.718523
723.15 | 3.72801559 | 0.104414592 | 18135.2 | 1.71472
724.75 | 3.72626632 | 0.104173756 | 18053.43 | 1.710935
726.35 | 3.72456322 | 0.103958375 | 17976.42 | 1.707166
727.95 | 3.72290809 | 0.103767005 | 17903.89 | 1.703414
729.56 | 3.72130263 | 0.103598057 | 17835.29 | 1.699655
731.16 | 3.71974861 | 0.103449792 | 17770.79 | 1.695935
732.76 | 3.71824771 | 0.103320321 | 17709.8 | 1.692232
734.36 | 3.71680162 | 0.103207601 | 17651.93 | 1.688545
735.96 | 3.71541189 | 0.103109423 | 17596.8 | 1.684874
737.56 | 3.71408006 | 0.103023423 | 17543.99 | 1.681219
739.16 | 3.71280754 | 0.102947074 | 17493.04 | 1.67758
740.77 | 3.71159566 | 0.102877691 | 17443.25 | 1.673934
742.37 | 3.71044566 | 0.102812436 | 17394.62 | 1.670326
743.97 | 3.70935849 | 0.102748324 | 17346.38 | 1.666734
745.57 | 3.70833505 | 0.102682226 | 17298.02 | 1.663157
747.17 | 3.70737609 | 0.10261089 | 17248.99 | 1.659596
748.77 | 3.70648214 | 0.102530934 | 17198.72 | 1.656049
750.37 | 3.70565357 | 0.102438867 | 17146.64 | 1.652518
751.97 | 3.70489054 | 0.102331099 | 17092.15 | 1.649002
753.57 | 3.70419301 | 0.10220396 | 17034.67 | 1.645501
755.17 | 3.70356076 | 0.102053709 | 16973.59 | 1.642014
756.77 | 3.70299323 | 0.101876535 | 16908.3 | 1.638543
758.37 | 3.70248978 | 0.1016686 | 16838.19 | 1.635086
759.97 | 3.70204941 | 0.101426029 | 16762.65 | 1.631643
761.57 | 3.70167097 | 0.101144923 | 16681.07 | 1.628215
763.17 | 3.70135303 | 0.100821393 | 16592.85 | 1.624802
764.77 | 3.70109397 | 0.100451568 | 16497.4 | 1.621403
766.37 | 3.7008919 | 0.10003159 | 16394.13 | 1.618017
767.97 | 3.70074467 | 0.0995576191 | 16282.45 | 1.614646
769.57 | 3.70064994 | 0.0990259052 | 16161.82 | 1.611289
771.16 | 3.70060514 | 0.0984327081 | 16031.88 | 1.607967
772.76 | 3.70060745 | 0.0977743643 | 15891.69 | 1.604638
774.36 | 3.70065381 | 0.0970473263 | 15740.93 | 1.601322
775.96 | 3.70074099 | 0.0962480373 | 15579.09 | 1.598021
777.55 | 3.70086549 | 0.0953731176 | 15405.91 | 1.594753
779.15 | 3.70102359 | 0.0944192311 | 15220.5 | 1.591478
780.75 | 3.70121139 | 0.0933831319 | 15022.63 | 1.588216
782.34 | 3.70142472 | 0.0922616673 | 14812.06 | 1.584989
783.94 | 3.70165919 | 0.0910518168 | 14587.99 | 1.581754
785.53 | 3.70191022 | 0.089750625 | 14350.41 | 1.578552
787.13 | 3.70217297 | 0.0883552312 | 14098.58 | 1.575343
788.72 | 3.70244233 | 0.0868629168 | 13832.52 | 1.572168
790.32 | 3.70271301 | 0.0852709669 | 13551.52 | 1.568985
791.91 | 3.70297941 | 0.083576906 | 13255.62 | 1.565835
793.5 | 3.70323559 | 0.0817782041 | 12944.35 | 1.562697
795.1 | 3.70347538 | 0.0798725218 | 12617.27 | 1.559552
796.69 | 3.70369221 | 0.077857553 | 12274.42 | 1.55644
798.28 | 3.70387911 | 0.0757311371 | 11915.41 | 1.55334
799.87 | 3.70402875 | 0.0734910596 | 11539.97 | 1.550252
801.46 | 3.70413331 | 0.0711353845 | 11147.91 | 1.547176
803.05 | 3.70418439 | 0.0686620354 | 10739 | 1.544113
804.64 | 3.704173 | 0.0660691431 | 10313.04 | 1.541062
806.23 | 3.7040894 | 0.0633549068 | 9869.859 | 1.538023
807.82 | 3.70392297 | 0.0605174094 | 9409.258 | 1.534995
809.41 | 3.70366204 | 0.0575549398 | 8931.074 | 1.53198
810.99 | 3.70329363 | 0.054465723 | 8435.239 | 1.528995
812.58 | 3.70280321 | 0.0512480617 | 7921.382 | 1.526004
814.16 | 3.70217409 | 0.0479001813 | 7389.534 | 1.523042
815.75 | 3.70138657 | 0.0444199372 | 6839.282 | 1.520074
817.33 | 3.70041647 | 0.0408053598 | 6270.605 | 1.517135
818.92 | 3.69923271 | 0.0370552697 | 5683.268 | 1.514189
820.5 | 3.69779405 | 0.033172266 | 5077.924 | 1.511274
822.08 | 3.69604653 | 0.0291692652 | 4456.573 | 1.508369
823.66 | 3.69392419 | 0.0250793754 | 3824.357 | 1.505476
825.24 | 3.69135724 | 0.0209675702 | 3191.225 | 1.502593
826.82 | 3.68829039 | 0.0169390398 | 2573.164 | 1.499722
828.4 | 3.68470781 | 0.0131350023 | 1991.497 | 1.496861
829.98 | 3.68065347 | 0.00971006685 | 1469.414 | 1.494012
831.55 | 3.67623924 | 0.00679992789 | 1027.083 | 1.491191
833.13 | 3.6716277 | 0.00448554733 | 676.2267 | 1.488363
834.7 | 3.66699822 | 0.00277418875 | 417.4411 | 1.485564
836.28 | 3.66250822 | 0.00160328963 | 240.7964 | 1.482757
837.85 | 3.65826647 | 0.000864666763 | 129.62 | 1.479979
839.42 | 3.6543234 | 0.000435841658 | 65.21373 | 1.47721
840.99 | 3.65068185 | 0.000206860052 | 30.89409 | 1.474453
842.56 | 3.64731356 | 9.42025413e-05 | 14.04273 | 1.471705
844.13 | 3.64417871 | 4.2874984e-05 | 6.379465 | 1.468968
845.7 | 3.64123745 | 2.09247447e-05 | 3.10766 | 1.466241
847.26 | 3.63845576 | 1.18267149e-05 | 1.753223 | 1.463541
848.83 | 3.63580701 | 7.9179375e-06 | 1.171604 | 1.460834
850.39 | 3.63327112 | 5.98927213e-06 | 0.8845972 | 1.458154
851.95 | 3.63083291 | 4.81624332e-06 | 0.7100419 | 1.455484
853.52 | 3.62848089 | 3.96547622e-06 | 0.5835409 | 1.452807
855.08 | 3.62620599 | 3.28839792e-06 | 0.4830224 | 1.450157
856.63 | 3.62400047 | 2.7300653e-06 | 0.4002851 | 1.447533
858.19 | 3.62185844 | 2.26493344e-06 | 0.3314833 | 1.444901
859.75 | 3.61977462 | 1.87675587e-06 | 0.2741733 | 1.44228
861.3 | 3.6177447 | 1.55307857e-06 | 0.2264794 | 1.439684
862.86 | 3.61576453 | 1.2835343e-06 | 0.1868344 | 1.437081
864.41 | 3.61383111 | 1.0594586e-06 | 0.1539408 | 1.434504
865.96 | 3.61194119 | 8.73440591e-07 | 0.126685 | 1.431937
867.51 | 3.61009226 | 7.19260188e-07 | 0.1041361 | 1.429378
869.05 | 3.60828213 | 5.91660814e-07 | 0.08551015 | 1.426845
870.6 | 3.60650837 | 4.86191055e-07 | 0.07014197 | 1.424305
872.14 | 3.60476946 | 3.99141159e-07 | 0.05748175 | 1.42179
873.69 | 3.60306334 | 3.27377203e-07 | 0.04706312 | 1.419268
875.23 | 3.60138865 | 2.68285871e-07 | 0.0385004 | 1.41677
876.77 | 3.59974399 | 2.19692739e-07 | 0.03147166 | 1.414282
878.3 | 3.59812785 | 1.79764601e-07 | 0.02570697 | 1.411818
879.84 | 3.59653927 | 1.46998756e-07 | 0.02098455 | 1.409347
881.37 | 3.59497693 | 1.20129515e-07 | 0.01711911 | 1.406901
882.91 | 3.59343995 | 9.8117871e-08 | 0.01395794 | 1.404447
884.44 | 3.59192727 | 8.01001254e-08 | 0.01137508 | 1.402017
885.97 | 3.59043816 | 6.53618962e-08 | 0.009266063 | 1.399596
887.49 | 3.58897156 | 5.33147178e-08 | 0.007545244 | 1.397199
889.02 | 3.58752687 | 4.34736141e-08 | 0.006141916 | 1.394794
890.54 | 3.58610333 | 3.54380692e-08 | 0.004998115 | 1.392414
892.06 | 3.58470034 | 2.88828386e-08 | 0.004066637 | 1.390041
893.58 | 3.58331713 | 2.35352544e-08 | 0.003308073 | 1.387677
895.1 | 3.58195315 | 1.9174862e-08 | 0.002690607 | 1.38532
896.61 | 3.58060783 | 1.56197205e-08 | 0.00218806 | 1.382987
898.13 | 3.57928069 | 1.27242879e-08 | 0.001779442 | 1.380646
899.64 | 3.57797121 | 1.03644979e-08 | 0.001447002 | 1.378329
901.14 | 3.57667894 | 8.44250206e-09 | 0.001176708 | 1.376035
902.65 | 3.57540333 | 6.87748989e-09 | 0.0009569742 | 1.373733
904.15 | 3.57414402 | 5.602446e-09 | 0.0007782638 | 1.371454
905.66 | 3.57290064 | 4.56459024e-09 | 0.0006330329 | 1.369167
907.15 | 3.5716727 | 3.71914126e-09 | 0.0005149359 | 1.366918
908.65 | 3.57045996 | 3.03151763e-09 | 0.0004190377 | 1.364662
910.15 | 3.56926203 | 2.47089788e-09 | 0.000340982 | 1.362413
911.64 | 3.56807849 | 2.01403903e-09 | 0.0002774816 | 1.360186
913.13 | 3.56690913 | 1.64206305e-09 | 0.0002258639 | 1.357967
914.62 | 3.56575353 | 1.33929731e-09 | 0.0001839187 | 1.355754
916.1 | 3.56461154 | 1.09282803e-09 | 0.0001498299 | 1.353564
917.58 | 3.56348277 | 8.90781936e-10 | 0.0001219318 | 1.351381
919.06 | 3.56236699 | 7.27188588e-10 | 9.937859e-05 | 1.349205
920.54 | 3.56126392 | 5.93877164e-10 | 8.102958e-05 | 1.347035
922.01 | 3.56017337 | 4.84893053e-10 | 6.605413e-05 | 1.344888
923.48 | 3.55909504 | 3.95874131e-10 | 5.384176e-05 | 1.342747
924.95 | 3.55802876 | 3.23120842e-10 | 4.387694e-05 | 1.340613
926.42 | 3.55697429 | 2.63988372e-10 | 3.57904e-05 | 1.338486
927.88 | 3.55593137 | 2.15283976e-10 | 2.914134e-05 | 1.33638
929.34 | 3.55489985 | 1.76780155e-10 | 2.389178e-05 | 1.33428
930.8 | 3.5538795 | 1.44154179e-10 | 1.945183e-05 | 1.332187
932.25 | 3.55287018 | 1.17269966e-10 | 1.579953e-05 | 1.330115
933.7 | 3.55187167 | 9.63477118e-11 | 1.296056e-05 | 1.32805
935.15 | 3.55088375 | 7.86727778e-11 | 1.056654e-05 | 1.32599
936.59 | 3.54990638 | 6.44048534e-11 | 8.636916e-06 | 1.323952
938.03 | 3.54893922 | 5.34041165e-11 | 7.150685e-06 | 1.321919
939.47 | 3.54798226 | 4.29017031e-11 | 5.735632e-06 | 1.319893
940.91 | 3.54703528 | 3.5685608e-11 | 4.763593e-06 | 1.317873
942.34 | 3.54609816 | 2.84203202e-11 | 3.788009e-06 | 1.315873
943.77 | 3.54517072 | 2.32621048e-11 | 3.095797e-06 | 1.313879
945.19 | 3.54425279 | 1.93155385e-11 | 2.566713e-06 | 1.311906
946.61 | 3.54334432 | 1.6725017e-11 | 2.219142e-06 | 1.309938
948.03 | 3.54244519 | 1.28386669e-11 | 1.700934e-06 | 1.307975
949.45 | 3.54155512 | 1.13065596e-11 | 1.495712e-06 | 1.306019
950.86 | 3.54067412 | 8.55216377e-12 | 1.129663e-06 | 1.304083
952.26 | 3.5398021 | 6.81444494e-12 | 8.988031e-07 | 1.302165
953.67 | 3.53893878 | 5.95990733e-12 | 7.849302e-07 | 1.30024
955.07 | 3.5380842 | 4.80730239e-12 | 6.32202e-07 | 1.298334
956.46 | 3.53723816 | 4.07149759e-12 | 5.346592e-07 | 1.296447
957.86 | 3.53640059 | 3.73430951e-12 | 4.896637e-07 | 1.294552
959.25 | 3.53557141 | 2.28695796e-12 | 2.994443e-07 | 1.292677
960.63 | 3.53475049 | 2.26105932e-12 | 2.956279e-07 | 1.29082
962.01 | 3.5339377 | 2.04294509e-12 | 2.667269e-07 | 1.288968
963.39 | 3.53313302 | 1.72951613e-12 | 2.254821e-07 | 1.287122
964.76 | 3.53233629 | 8.79111874e-13 | 1.144497e-07 | 1.285294
966.13 | 3.53154737 | 5.88377465e-13 | 7.649096e-08 | 1.283471
967.49 | 3.53076633 | 1.97799384e-12 | 2.567841e-07 | 1.281667
968.85 | 3.52999298 | 4.2401285e-13 | 5.496828e-08 | 1.279868
970.21 | 3.52922721 | 5.97268572e-13 | 7.73203e-08 | 1.278074
971.56 | 3.52846902 | 2.55840831e-13 | 3.307424e-08 | 1.276298
972.91 | 3.52771825 | -2.59747475e-14 | -3.353268e-09 | 1.274527
974.25 | 3.52697484 | -1.58909076e-13 | -2.048651e-08 | 1.272774
975.59 | 3.52623881 | 1.07798923e-12 | 1.387831e-07 | 1.271026
976.92 | 3.52550993 | -4.93148166e-13 | -6.340275e-08 | 1.269295
978.25 | 3.52478825 | -4.03886542e-13 | -5.185602e-08 | 1.26757
979.58 | 3.52407364 | 5.02324169e-13 | 6.440711e-08 | 1.265849
980.89 | 3.52336603 | 1.21519056e-12 | 1.556015e-07 | 1.264158
982.21 | 3.52266541 | 4.63214934e-13 | 5.923356e-08 | 1.262459
983.52 | 3.52197165 | -3.36889312e-14 | -4.302231e-09 | 1.260778
984.83 | 3.52128473 | -9.92034625e-14 | -1.265188e-08 | 1.259101
986.13 | 3.52060453 | -5.8239712e-13 | -7.417793e-08 | 1.257441
987.42 | 3.51993104 | 3.45186834e-13 | 4.390783e-08 | 1.255798
988.71 | 3.51926415 | -6.76689004e-13 | -8.596266e-08 | 1.254159
990 | 3.51860388 | -1.41659375e-13 | -1.797214e-08 | 1.252525