## גיליון1
nm | n | k | α | E[ev]
250.06 | 3.3425567 | 4.85923146 | 2440692.1 | 4.95881
251.65 | 3.52792769 | 4.81240618 | 2401900.3 | 4.927479
253.25 | 3.71044162 | 4.73269921 | 2347194.6 | 4.896347
254.84 | 3.87905842 | 4.62437282 | 2279160.4 | 4.865798
256.44 | 4.02630859 | 4.49484726 | 2201500.6 | 4.835439
258.04 | 4.14870776 | 4.35285249 | 2118734.6 | 4.805457
259.63 | 4.24651176 | 4.20674044 | 2035075.3 | 4.776027
261.23 | 4.32288421 | 4.06313905 | 1953566.8 | 4.746775
262.83 | 4.38265779 | 3.92612183 | 1876197.2 | 4.717878
264.43 | 4.43094847 | 3.79707068 | 1803547.5 | 4.689332
266.03 | 4.47198672 | 3.67516494 | 1735145.3 | 4.661128
267.63 | 4.50842594 | 3.55828426 | 1669919.3 | 4.633262
269.22 | 4.54121352 | 3.44399476 | 1606737.0 | 4.605899
270.82 | 4.56991863 | 3.33032037 | 1544524.9 | 4.578687
272.42 | 4.59328793 | 3.21618723 | 1482832.1 | 4.551795
274.02 | 4.60982386 | 3.10150416 | 1421607.6 | 4.525217
275.62 | 4.61823326 | 2.9870182 | 1361183.8 | 4.498948
277.22 | 4.6176996 | 2.87403511 | 1302138.4 | 4.472982
278.82 | 4.60798538 | 2.76412061 | 1245153.0 | 4.447314
280.42 | 4.58940863 | 2.65884747 | 1190896.7 | 4.421939
282.02 | 4.56274524 | 2.55961435 | 1139946.0 | 4.396851
283.62 | 4.52909645 | 2.46752773 | 1092734.9 | 4.372047
285.22 | 4.48975825 | 2.38336195 | 1049541.6 | 4.347521
286.82 | 4.44610412 | 2.30755304 | 1010489.7 | 4.323269
288.42 | 4.39949336 | 2.24022748 | 975565.4 | 4.299286
290.03 | 4.35120428 | 2.181247 | 944607.9 | 4.27542
291.63 | 4.30238465 | 2.13025259 | 917463 | 4.251963
293.23 | 4.25402548 | 2.08672005 | 893810.5 | 4.228762
294.83 | 4.2069434 | 2.05000701 | 873319.8 | 4.205814
296.43 | 4.16177457 | 2.01939851 | 855636.9 | 4.183112
298.03 | 4.1189826 | 1.9941514 | 840403.4 | 4.160655
299.63 | 4.07887048 | 1.97352954 | 827271.3 | 4.138437
301.23 | 4.04159926 | 1.95683306 | 815915.5 | 4.116456
302.84 | 4.00721461 | 1.94342111 | 806015.4 | 4.094571
304.44 | 3.97567106 | 1.93272449 | 797366.3 | 4.073052
306.04 | 3.94685598 | 1.92425127 | 789720.2 | 4.051758
307.64 | 3.92061392 | 1.91758726 | 782892.2 | 4.030685
309.24 | 3.89676239 | 1.91239061 | 776730.9 | 4.009831
310.84 | 3.87510839 | 1.90838489 | 771114.2 | 3.989191
312.44 | 3.85545737 | 1.90535146 | 765945.9 | 3.968762
314.05 | 3.83761932 | 1.90312067 | 761127.1 | 3.948416
315.65 | 3.82141512 | 1.90156423 | 756649.7 | 3.928402
317.25 | 3.80667928 | 1.90058829 | 752447.2 | 3.908589
318.85 | 3.79326124 | 1.90012749 | 748489.9 | 3.888976
320.45 | 3.78102589 | 1.90013998 | 744757.6 | 3.869558
322.05 | 3.76985451 | 1.90060312 | 741238.2 | 3.850334
323.65 | 3.75964488 | 1.90150973 | 737925.6 | 3.831299
325.25 | 3.75030994 | 1.902865 | 734818.9 | 3.812452
326.85 | 3.74177862 | 1.90468367 | 731920.7 | 3.793789
328.45 | 3.73399431 | 1.90698768 | 729236.3 | 3.775308
330.05 | 3.72691439 | 1.90980418 | 726772.9 | 3.757007
331.66 | 3.72050994 | 1.91316347 | 724517.1 | 3.738769
333.26 | 3.71476427 | 1.9170978 | 722521.4 | 3.720819
334.86 | 3.70967264 | 1.92163981 | 720772.7 | 3.70304
336.46 | 3.70524136 | 1.92682141 | 719279.5 | 3.685431
338.06 | 3.70148701 | 1.93267291 | 718049.2 | 3.667988
339.66 | 3.6984358 | 1.93922205 | 717088.5 | 3.65071
341.26 | 3.6961228 | 1.94649369 | 716402.8 | 3.633593
342.86 | 3.69459173 | 1.95450846 | 715995.6 | 3.616637
344.46 | 3.69389417 | 1.96328294 | 715869.3 | 3.599837
346.05 | 3.69408933 | 1.9728284 | 716044.6 | 3.583297
347.65 | 3.69524378 | 1.98315122 | 716478.6 | 3.566806
349.25 | 3.69743126 | 1.99425136 | 717188.2 | 3.550465
350.85 | 3.70073258 | 2.0061221 | 718167.1 | 3.534274
352.45 | 3.7052359 | 2.01874965 | 719406.9 | 3.51823
354.05 | 3.71103675 | 2.03211163 | 720896 | 3.50233
355.65 | 3.71823831 | 2.04617563 | 722619.6 | 3.486574
357.25 | 3.72695182 | 2.06089787 | 724559.2 | 3.470959
358.84 | 3.73729658 | 2.07622062 | 726711.9 | 3.455579
360.44 | 3.74939991 | 2.092069 | 729008.6 | 3.44024
362.04 | 3.76339605 | 2.10834718 | 731434.1 | 3.425036
363.64 | 3.77942435 | 2.12493351 | 733944.7 | 3.409966
365.24 | 3.7976254 | 2.14167525 | 736486.7 | 3.395028
366.83 | 3.81813493 | 2.15838253 | 739014.9 | 3.380312
368.43 | 3.84107544 | 2.17482354 | 741410.4 | 3.365633
370.03 | 3.86654385 | 2.19072057 | 743600.5 | 3.35108
371.62 | 3.89459413 | 2.20574838 | 745498.1 | 3.336742
373.22 | 3.92521524 | 2.21953845 | 746942.9 | 3.322437
374.82 | 3.95830849 | 2.23169435 | 747827.8 | 3.308255
376.41 | 3.99365847 | 2.24181943 | 748047.4 | 3.29428
378.01 | 4.03091763 | 2.24956798 | 747455.7 | 3.280336
379.6 | 4.06961444 | 2.25471632 | 746028.4 | 3.266596
381.2 | 4.10920884 | 2.25724043 | 743728.7 | 3.252886
382.79 | 4.14920613 | 2.2573648 | 740680.3 | 3.239374
384.39 | 4.18931069 | 2.25553484 | 736999.3 | 3.22589
385.99 | 4.22956053 | 2.25228157 | 732885.7 | 3.212518
387.58 | 4.27036083 | 2.2479987 | 728491.2 | 3.199339
389.17 | 4.31236176 | 2.24271656 | 723810.2 | 3.186268
390.77 | 4.35619917 | 2.23598655 | 718683.4 | 3.173222
392.36 | 4.4022047 | 2.22695043 | 712878.4 | 3.160363
393.96 | 4.45021004 | 2.21457637 | 706038.2 | 3.147528
395.55 | 4.49953065 | 2.197958 | 697923.2 | 3.134875
397.14 | 4.54911522 | 2.17655402 | 688359.7 | 3.122325
398.74 | 4.59778155 | 2.15029259 | 677325.4 | 3.109796
400.33 | 4.64443717 | 2.11954299 | 664987.9 | 3.097445
401.92 | 4.68823288 | 2.08500092 | 651562.7875 | 3.085191
403.52 | 4.72863338 | 2.04754661 | 637321.2 | 3.072958
405.11 | 4.76542345 | 2.00811721 | 622595.2 | 3.060897
406.7 | 4.79867982 | 1.96760431 | 607649.6 | 3.04893
408.29 | 4.82872115 | 1.92678677 | 592726.8 | 3.037057
409.89 | 4.85606057 | 1.88627531 | 577999.4 | 3.025202
411.48 | 4.88135121 | 1.84647652 | 563617.8 | 3.013512
413.07 | 4.90532936 | 1.80756554 | 549616.8 | 3.001913
414.66 | 4.92875698 | 1.76945667 | 535966.2 | 2.990402
416.25 | 4.9523436 | 1.73179825 | 522555.8 | 2.978979
417.84 | 4.97666517 | 1.69396566 | 509195.1 | 2.967643
419.43 | 5.00205883 | 1.65510114 | 495626.7 | 2.956393
421.02 | 5.02852369 | 1.61418588 | 481549 | 2.945228
422.61 | 5.05564489 | 1.5701639 | 466653.9 | 2.934147
424.2 | 5.08256511 | 1.52212149 | 450680 | 2.923149
425.79 | 5.10804688 | 1.46946718 | 433465 | 2.912234
427.38 | 5.13061565 | 1.41209462 | 414991.5 | 2.901399
428.97 | 5.14877843 | 1.35044783 | 395403.5 | 2.890645
430.56 | 5.16125043 | 1.2855041 | 374998.4 | 2.87997
432.15 | 5.16715202 | 1.21863342 | 354183.4 | 2.869374
433.74 | 5.16611785 | 1.15140651 | 333417.8 | 2.858856
435.33 | 5.15830688 | 1.08537131 | 313147.8 | 2.848414
436.92 | 5.14431955 | 1.02186854 | 293753.3 | 2.838048
438.51 | 5.12505965 | 0.961919388 | 275517.3 | 2.827758
440.1 | 5.10157651 | 0.906175582 | 258613.2 | 2.817541
441.69 | 5.07492866 | 0.854948029 | 243115 | 2.807399
443.27 | 5.04608576 | 0.808270599 | 229022.5 | 2.797392
444.86 | 5.01587145 | 0.765976224 | 216262.7 | 2.787394
446.45 | 4.98494915 | 0.727778053 | 204746.2 | 2.777467
448.04 | 4.95383096 | 0.693330073 | 194362.7 | 2.76761
449.62 | 4.92289553 | 0.662265634 | 185001.9 | 2.757884
451.21 | 4.89242048 | 0.634230683 | 176546.1 | 2.748166
452.8 | 4.86259941 | 0.608890487 | 168897.2 | 2.738516
454.39 | 4.83356549 | 0.585939261 | 161962.1 | 2.728933
455.97 | 4.8054048 | 0.565099736 | 155660.5 | 2.719477
457.56 | 4.77817104 | 0.546124634 | 149910.9 | 2.710027
459.15 | 4.75188793 | 0.528790419 | 144650.1 | 2.700642
460.73 | 4.72656126 | 0.512899418 | 139821.9 | 2.691381
462.32 | 4.70217952 | 0.498274991 | 135368 | 2.682125
463.91 | 4.67872064 | 0.484761662 | 131245.4 | 2.672932
465.49 | 4.65615262 | 0.472222039 | 127416.5 | 2.66386
467.08 | 4.63443607 | 0.460535496 | 123840.2 | 2.654791
468.66 | 4.61352826 | 0.449597903 | 120491.4 | 2.645841
470.25 | 4.59338218 | 0.439318924 | 117338.6 | 2.636895
471.84 | 4.57395007 | 0.429621868 | 114361.9 | 2.628009
473.42 | 4.55518407 | 0.420442147 | 111544.8 | 2.619239
475.01 | 4.5370379 | 0.411726365 | 108866.8 | 2.610471
476.59 | 4.51946568 | 0.403430067 | 106319.5 | 2.601817
478.18 | 4.50242611 | 0.395518145 | 103887.8 | 2.593166
479.76 | 4.48588133 | 0.387962744 | 101567.7 | 2.584626
481.35 | 4.46979602 | 0.380741383 | 99347.91 | 2.576088
482.93 | 4.45414063 | 0.373837133 | 97227.23 | 2.56766
484.52 | 4.43888946 | 0.367236498 | 95197.11 | 2.559234
486.1 | 4.42402058 | 0.360928376 | 93257.77 | 2.550915
487.69 | 4.40951695 | 0.354903673 | 91402.12 | 2.542599
489.27 | 4.39536411 | 0.349153701 | 89630.89 | 2.534388
490.86 | 4.38155148 | 0.343670259 | 87937.47 | 2.526179
492.44 | 4.36807003 | 0.338444447 | 86322.44 | 2.518073
494.03 | 4.35491297 | 0.333466876 | 84779.14 | 2.509969
495.61 | 4.34207473 | 0.328727338 | 83307.75 | 2.501967
497.19 | 4.32955085 | 0.324214921 | 81903.08 | 2.494016
498.78 | 4.31733599 | 0.319917545 | 80559.85 | 2.486066
500.36 | 4.30542625 | 0.315823084 | 79277.68 | 2.478216
501.95 | 4.29381591 | 0.311918514 | 78049.54 | 2.470366
503.53 | 4.28249983 | 0.308191039 | 76874.85 | 2.462614
505.12 | 4.27147159 | 0.304627701 | 75746.83 | 2.454862
506.7 | 4.26072515 | 0.301216157 | 74664.99 | 2.447207
508.28 | 4.25025253 | 0.297944104 | 73624.34 | 2.4396
509.87 | 4.24004591 | 0.294800079 | 72620.26 | 2.431992
511.45 | 4.23009708 | 0.291773343 | 71652.62 | 2.424479
513.04 | 4.22039775 | 0.288854051 | 70715.87 | 2.416966
514.62 | 4.21093888 | 0.28603301 | 69810.24 | 2.409545
516.2 | 4.20171188 | 0.283302061 | 68932.08 | 2.40217
517.79 | 4.19270735 | 0.28065363 | 68077.98 | 2.394793
519.37 | 4.18391685 | 0.2780812 | 67248.78 | 2.387508
520.96 | 4.17533183 | 0.275578928 | 66440.25 | 2.380221
522.54 | 4.16694399 | 0.273141672 | 65653.53 | 2.373024
524.12 | 4.1587453 | 0.270764924 | 64886.05 | 2.36587
525.71 | 4.15072786 | 0.268444686 | 64135.46 | 2.358715
527.29 | 4.1428846 | 0.266177608 | 63403.26 | 2.351647
528.88 | 4.13520833 | 0.263960647 | 62686.16 | 2.344577
530.46 | 4.12769272 | 0.261791288 | 61985.8 | 2.337594
532.05 | 4.12033134 | 0.259667213 | 61299.13 | 2.330608
533.63 | 4.11311837 | 0.257586457 | 60627.89 | 2.323707
535.21 | 4.10604856 | 0.255547355 | 59970.38 | 2.316848
536.8 | 4.09911633 | 0.253548254 | 59325 | 2.309985
538.38 | 4.09231732 | 0.251587913 | 58693.57 | 2.303206
539.97 | 4.08564659 | 0.249664977 | 58073.45 | 2.296424
541.55 | 4.07910033 | 0.247778437 | 57466.48 | 2.289724
543.14 | 4.07267417 | 0.245927128 | 56870.14 | 2.283021
544.72 | 4.06636459 | 0.244110124 | 56286.22 | 2.276399
546.31 | 4.0601679 | 0.242326428 | 55712.32 | 2.269774
547.89 | 4.05408098 | 0.240575186 | 55150.2 | 2.263228
549.48 | 4.04810051 | 0.238855455 | 54597.52 | 2.256679
551.06 | 4.0422237 | 0.237166411 | 54056 | 2.250209
552.65 | 4.03644751 | 0.23550713 | 53523.38 | 2.243735
554.23 | 4.03076939 | 0.233876798 | 53001.33 | 2.237338
555.82 | 4.02518635 | 0.232274456 | 52487.62 | 2.230938
557.4 | 4.01969615 | 0.230699348 | 51983.92 | 2.224614
558.99 | 4.01429595 | 0.22915054 | 51488.05 | 2.218287
560.57 | 4.0089836 | 0.227627311 | 51001.64 | 2.212034
562.16 | 4.00375648 | 0.226128831 | 50522.59 | 2.205778
563.74 | 3.99861199 | 0.224654322 | 50052.48 | 2.199596
565.33 | 3.99354786 | 0.22320316 | 49589.3 | 2.193409
566.91 | 3.98856166 | 0.221774762 | 49134.62 | 2.187296
568.5 | 3.9836508 | 0.220368604 | 48686.54 | 2.181179
570.09 | 3.978813 | 0.218984377 | 48245.78 | 2.175095
571.67 | 3.97404568 | 0.217621837 | 47813.08 | 2.169084
573.26 | 3.96934662 | 0.216280992 | 47386.69 | 2.163067
574.85 | 3.96471331 | 0.21496196 | 46967.42 | 2.157084
576.43 | 3.96014363 | 0.213665148 | 46556.12 | 2.151172
578.02 | 3.95563515 | 0.212391067 | 46151.2 | 2.145254
579.61 | 3.95118613 | 0.211140614 | 45753.63 | 2.13937
581.19 | 3.9467946 | 0.209914798 | 45364.34 | 2.133554
582.78 | 3.94245897 | 0.208714894 | 44981.97 | 2.127733
584.37 | 3.93817793 | 0.207542378 | 44607.56 | 2.121943
585.96 | 3.93395051 | 0.206398908 | 44241.42 | 2.116185
587.54 | 3.9297761 | 0.205286283 | 43884.6 | 2.110495
589.13 | 3.92565439 | 0.204206364 | 43535.92 | 2.104799
590.72 | 3.92158591 | 0.203161143 | 43196.51 | 2.099133
592.31 | 3.91757116 | 0.202152447 | 42866.65 | 2.093498
593.9 | 3.91361136 | 0.201182063 | 42546.67 | 2.087894
595.48 | 3.90970852 | 0.200251632 | 42237.53 | 2.082354
597.07 | 3.90586463 | 0.199362395 | 41937.99 | 2.076808
598.66 | 3.90208242 | 0.19851528 | 41648.88 | 2.071293
600.25 | 3.89836514 | 0.197710774 | 41370.22 | 2.065806
601.84 | 3.89471618 | 0.196948762 | 41101.9 | 2.060348
603.43 | 3.89113943 | 0.19622855 | 40843.69 | 2.054919
605.02 | 3.88763872 | 0.19554871 | 40595.22 | 2.049519
606.61 | 3.88421821 | 0.19490711 | 40355.97 | 2.044147
608.2 | 3.88088171 | 0.194300775 | 40125.25 | 2.038803
609.79 | 3.87763331 | 0.193726011 | 39902.24 | 2.033487
611.38 | 3.87447657 | 0.193178285 | 39685.94 | 2.028199
612.97 | 3.87141447 | 0.192652256 | 39475.22 | 2.022938
614.56 | 3.86844971 | 0.192141908 | 39268.78 | 2.017704
616.15 | 3.86558428 | 0.191640555 | 39065.25 | 2.012497
617.74 | 3.86281912 | 0.191140886 | 38863.11 | 2.007317
619.33 | 3.86015459 | 0.19063517 | 38660.77 | 2.002164
620.92 | 3.85758975 | 0.19011528 | 38456.61 | 1.997037
622.51 | 3.85512267 | 0.189572869 | 38248.95 | 1.991936
624.11 | 3.85275009 | 0.18899953 | 38035.51 | 1.986829
625.7 | 3.85046771 | 0.188387019 | 37815.9 | 1.98178
627.29 | 3.84826967 | 0.187727381 | 37587.97 | 1.976757
628.88 | 3.84614876 | 0.187013236 | 37350.31 | 1.971759
630.48 | 3.8440966 | 0.186238165 | 37101.12 | 1.966755
632.07 | 3.84210329 | 0.18539688 | 36840.62 | 1.961808
633.66 | 3.8401581 | 0.184485767 | 36567.58 | 1.956885
635.25 | 3.83824931 | 0.183503045 | 36281.75 | 1.951987
636.85 | 3.83636508 | 0.182449206 | 35982.76 | 1.947083
638.44 | 3.83449381 | 0.181327045 | 35672.38 | 1.942234
640.04 | 3.83262488 | 0.180141611 | 35350.58 | 1.937379
641.63 | 3.83074918 | 0.17889984 | 35019.9 | 1.932578
643.22 | 3.82885991 | 0.177610172 | 34681.5 | 1.927801
644.82 | 3.82695247 | 0.176281576 | 34336.66 | 1.923017
646.41 | 3.82502467 | 0.174922891 | 33988.2 | 1.918287
648.01 | 3.82307652 | 0.173542175 | 33636.67 | 1.913551
649.6 | 3.82110959 | 0.172146101 | 33284.41 | 1.908867
651.2 | 3.81912612 | 0.170739555 | 32931.34 | 1.904177
652.79 | 3.81712878 | 0.169325916 | 32579.14 | 1.899539
654.39 | 3.8151198 | 0.167907136 | 32227.17 | 1.894894
655.98 | 3.81310068 | 0.166484216 | 31876.61 | 1.890302
657.58 | 3.81107206 | 0.16505766 | 31526.57 | 1.885702
659.18 | 3.80903374 | 0.163627917 | 31177.62 | 1.881125
660.77 | 3.80698488 | 0.1621957 | 30830.36 | 1.876599
662.37 | 3.80492432 | 0.160762224 | 30484.07 | 1.872065
663.97 | 3.80285054 | 0.159329101 | 30139.52 | 1.867554
665.56 | 3.80076241 | 0.157898614 | 29797.56 | 1.863093
667.16 | 3.79865878 | 0.156473268 | 29457.76 | 1.858625
668.76 | 3.79653915 | 0.155056019 | 29121.11 | 1.854178
670.35 | 3.79440327 | 0.153649882 | 28788.58 | 1.84978
671.95 | 3.7922512 | 0.152257818 | 28459.83 | 1.845375
673.55 | 3.79008363 | 0.150882903 | 28135.84 | 1.840992
675.15 | 3.78790148 | 0.149527995 | 27817.1 | 1.836629
676.75 | 3.7857059 | 0.148195739 | 27504.08 | 1.832287
678.34 | 3.78349835 | 0.146888615 | 27197.59 | 1.827992
679.94 | 3.78128055 | 0.14560892 | 26897.2 | 1.82369
681.54 | 3.77905432 | 0.144358678 | 26603.65 | 1.819409
683.14 | 3.77682155 | 0.143139646 | 26317.21 | 1.815148
684.74 | 3.77458432 | 0.141953431 | 26038.13 | 1.810906
686.34 | 3.77234475 | 0.140801383 | 25766.61 | 1.806685
687.94 | 3.77010495 | 0.139684641 | 25502.79 | 1.802483
689.54 | 3.76786708 | 0.138604154 | 25246.8 | 1.7983
691.14 | 3.7656333 | 0.137560685 | 24998.73 | 1.794137
692.74 | 3.76340573 | 0.13655483 | 24758.62 | 1.789993
694.34 | 3.76118658 | 0.13558706 | 24526.51 | 1.785869
695.94 | 3.75897786 | 0.134657645 | 24302.38 | 1.781763
697.54 | 3.75678164 | 0.133766757 | 24086.22 | 1.777676
699.14 | 3.7546 | 0.132914477 | 23877.99 | 1.773608
700.74 | 3.75243486 | 0.132100731 | 23677.61 | 1.769558
702.34 | 3.75028825 | 0.131325395 | 23485.02 | 1.765527
703.94 | 3.74816212 | 0.130588231 | 23300.11 | 1.761514
705.54 | 3.74605845 | 0.129888919 | 23122.78 | 1.757519
707.14 | 3.74397909 | 0.129227066 | 22952.91 | 1.753542
708.74 | 3.74192587 | 0.128602203 | 22790.36 | 1.749584
710.34 | 3.73990059 | 0.128013794 | 22634.98 | 1.745643
711.94 | 3.73790511 | 0.127461246 | 22486.63 | 1.74172
713.54 | 3.73594114 | 0.126943858 | 22345.14 | 1.737814
715.14 | 3.73401052 | 0.126460891 | 22210.32 | 1.733926
716.74 | 3.73211496 | 0.126011497 | 22081.99 | 1.730056
718.35 | 3.73025631 | 0.125594787 | 21959.64 | 1.726178
719.95 | 3.72843629 | 0.125209746 | 21843.66 | 1.722342
721.55 | 3.72665658 | 0.124855274 | 21733.52 | 1.718523
723.15 | 3.72491903 | 0.124530203 | 21628.98 | 1.71472
724.75 | 3.72322536 | 0.124233241 | 21529.76 | 1.710935
726.35 | 3.72157722 | 0.123962984 | 21435.6 | 1.707166
727.95 | 3.71997636 | 0.123717931 | 21346.21 | 1.703414
729.56 | 3.71842442 | 0.123496455 | 21260.97 | 1.699655
731.16 | 3.71692304 | 0.123296809 | 21180.15 | 1.695935
732.76 | 3.71547379 | 0.123117123 | 21103.1 | 1.692232
734.36 | 3.71407823 | 0.122955405 | 21029.47 | 1.688545
735.96 | 3.71273777 | 0.122809525 | 20958.85 | 1.684874
737.56 | 3.71145386 | 0.122677234 | 20890.86 | 1.681219
739.16 | 3.71022777 | 0.122556151 | 20825.06 | 1.67758
740.77 | 3.70906073 | 0.122443769 | 20760.75 | 1.673934
742.37 | 3.70795385 | 0.122337462 | 20698.01 | 1.670326
743.97 | 3.70690809 | 0.122234477 | 20636.11 | 1.666734
745.57 | 3.70592431 | 0.122131952 | 20574.56 | 1.663157
747.17 | 3.70500327 | 0.122026917 | 20512.84 | 1.659596
748.77 | 3.70414553 | 0.1219163 | 20450.46 | 1.656049
750.37 | 3.70335149 | 0.121796933 | 20386.87 | 1.652518
751.97 | 3.70262141 | 0.121665562 | 20321.55 | 1.649002
753.57 | 3.7019554 | 0.121518861 | 20253.95 | 1.645501
755.17 | 3.70135336 | 0.121353439 | 20183.52 | 1.642014
756.77 | 3.70081497 | 0.121165833 | 20109.71 | 1.638543
758.37 | 3.70033981 | 0.120952554 | 20031.96 | 1.635086
759.97 | 3.69992719 | 0.120710066 | 19949.71 | 1.631643
761.57 | 3.69957624 | 0.120434801 | 19862.4 | 1.628215
763.17 | 3.69928591 | 0.120123187 | 19769.48 | 1.624802
764.77 | 3.69905493 | 0.119771653 | 19670.38 | 1.621403
766.37 | 3.69888182 | 0.119376626 | 19564.58 | 1.618017
767.97 | 3.6987649 | 0.118934532 | 19451.51 | 1.614646
769.57 | 3.69870228 | 0.118441862 | 19330.66 | 1.611289
771.16 | 3.69869189 | 0.117895103 | 19201.75 | 1.607967
772.76 | 3.69873141 | 0.117290793 | 19063.78 | 1.604638
774.36 | 3.69881834 | 0.116625565 | 18916.49 | 1.601322
775.96 | 3.69894998 | 0.115896028 | 18759.4 | 1.598021
777.55 | 3.69912341 | 0.115098942 | 18592.28 | 1.594753
779.15 | 3.69933552 | 0.114231099 | 18414.2 | 1.591478
780.75 | 3.69958297 | 0.113289364 | 18224.97 | 1.588216
782.34 | 3.69986226 | 0.112270684 | 18024.39 | 1.584989
783.94 | 3.70016962 | 0.111172123 | 17811.59 | 1.581754
785.53 | 3.70050113 | 0.109990805 | 17586.66 | 1.578552
787.13 | 3.70085262 | 0.108723944 | 17348.76 | 1.575343
788.72 | 3.7012197 | 0.107368888 | 17098 | 1.572168
790.32 | 3.70159777 | 0.105923 | 16833.6 | 1.568985
791.91 | 3.70198194 | 0.104383874 | 16555.69 | 1.565835
793.5 | 3.7023671 | 0.102749071 | 16263.75 | 1.562697
795.1 | 3.70274783 | 0.101016356 | 15957.31 | 1.559552
796.69 | 3.70311841 | 0.0991835576 | 15636.51 | 1.55644
798.28 | 3.70347275 | 0.0972486922 | 15300.94 | 1.55334
799.87 | 3.70380442 | 0.0952098032 | 14950.37 | 1.550252
801.46 | 3.70410649 | 0.0930652954 | 14584.63 | 1.547176
803.05 | 3.70437158 | 0.0908136046 | 14203.58 | 1.544113
804.64 | 3.70459174 | 0.0884535767 | 13807.13 | 1.541062
806.23 | 3.70475841 | 0.0859844309 | 13395.24 | 1.538023
807.82 | 3.70486235 | 0.0834057084 | 12967.93 | 1.534995
809.41 | 3.7048936 | 0.0807177141 | 12525.35 | 1.53198
810.99 | 3.70484143 | 0.0779214642 | 12067.89 | 1.528995
812.58 | 3.70469439 | 0.0750190545 | 11595.65 | 1.526004
814.16 | 3.70444032 | 0.0720138181 | 11109.53 | 1.523042
815.75 | 3.70406644 | 0.0689103846 | 10610.05 | 1.520074
817.33 | 3.70355956 | 0.0657153095 | 10098.54 | 1.517135
818.92 | 3.70290634 | 0.0624370482 | 9576.141 | 1.514189
820.5 | 3.70209357 | 0.0590862604 | 9044.771 | 1.511274
822.08 | 3.70110868 | 0.0556761805 | 8506.384 | 1.508369
823.66 | 3.69994016 | 0.0522223796 | 7963.396 | 1.505476
825.24 | 3.69857798 | 0.0487424977 | 7418.518 | 1.502593
826.82 | 3.69701432 | 0.0452566068 | 6874.809 | 1.499722
828.4 | 3.69524426 | 0.0417871217 | 6335.662 | 1.496861
829.98 | 3.69326561 | 0.0383570539 | 5804.533 | 1.494012
831.55 | 3.69108025 | 0.0349911396 | 5285.175 | 1.491191
833.13 | 3.68869362 | 0.0317138585 | 4781.079 | 1.488363
834.7 | 3.6861151 | 0.0285491045 | 4295.876 | 1.485564
836.28 | 3.68335772 | 0.0255192116 | 3832.703 | 1.482757
837.85 | 3.68043857 | 0.0226449338 | 3394.645 | 1.479979
839.42 | 3.67737734 | 0.0199436182 | 2984.106 | 1.47721
840.99 | 3.67419678 | 0.0174296934 | 2603.086 | 1.474453
842.56 | 3.67092062 | 0.015113096 | 2252.902 | 1.471705
844.13 | 3.66757416 | 0.0130001683 | 1934.324 | 1.468968
845.7 | 3.66418283 | 0.0110930773 | 1647.5 | 1.466241
847.26 | 3.66077119 | 0.00938986108 | 1391.977 | 1.463541
848.83 | 3.65736239 | 0.00788489697 | 1166.715 | 1.460834
850.39 | 3.65397758 | 0.00656936304 | 970.2748 | 1.458154
851.95 | 3.65063543 | 0.0054317996 | 800.7912 | 1.455484
853.52 | 3.64735198 | 0.00445879229 | 656.135 | 1.452807
855.08 | 3.64414031 | 0.00363552596 | 534.0109 | 1.450157
856.63 | 3.64100993 | 0.00294630233 | 431.99 | 1.447533
858.19 | 3.63796824 | 0.00237545495 | 347.6586 | 1.444901
859.75 | 3.63501964 | 0.00190754847 | 278.6718 | 1.44228
861.3 | 3.63216633 | 0.00152791573 | 222.81 | 1.439684
862.86 | 3.629408 | 0.00122287169 | 178.0042 | 1.437081
864.41 | 3.62674357 | 0.000980088196 | 142.4082 | 1.434504
865.96 | 3.62416983 | 0.000788515573 | 114.3674 | 1.431937
867.51 | 3.62168318 | 0.000638561196 | 92.45229 | 1.429378
869.05 | 3.6192795 | 0.000522008837 | 75.44366 | 1.426845
870.6 | 3.61695357 | 0.000431908306 | 62.31069 | 1.424305
872.14 | 3.61470107 | 0.00036254567 | 52.2115 | 1.42179
873.69 | 3.61251671 | 0.000309231149 | 44.45448 | 1.419268
875.23 | 3.61039602 | 0.000268219702 | 38.4909 | 1.41677
876.77 | 3.60833468 | 0.000236543198 | 33.88554 | 1.414282
878.3 | 3.60632822 | 0.000211881608 | 30.29982 | 1.411818
879.84 | 3.60437319 | 0.000192456932 | 27.47385 | 1.409347
881.37 | 3.60246579 | 0.000176911969 | 25.21091 | 1.406901
882.91 | 3.60060309 | 0.000164232657 | 23.36322 | 1.404447
884.44 | 3.59878208 | 0.000153664397 | 21.822 | 1.402017
885.97 | 3.59700039 | 0.000144655605 | 20.50718 | 1.399596
887.49 | 3.59525545 | 0.000136803935 | 19.36087 | 1.397199
889.02 | 3.5935454 | 0.000129821644 | 18.34109 | 1.394794
890.54 | 3.59186835 | 0.000123502482 | 17.41855 | 1.392414
892.06 | 3.59022268 | 0.000117700567 | 16.57197 | 1.390041
893.58 | 3.58860675 | 0.000112311853 | 15.78635 | 1.387677
895.1 | 3.58701926 | 0.000107263447 | 15.05116 | 1.38532
896.61 | 3.58545894 | 0.000102503346 | 14.359 | 1.382987
898.13 | 3.58392471 | 9.79942862e-05 | 13.70412 | 1.380646
899.64 | 3.58241549 | 9.370905e-05 | 13.08285 | 1.378329
901.14 | 3.58093039 | 8.96274998e-05 | 12.49219 | 1.376035
902.65 | 3.5794684 | 8.57334924e-05 | 11.92946 | 1.373733
904.15 | 3.57802876 | 8.20149161e-05 | 11.3931 | 1.371454
905.66 | 3.57661077 | 7.84615405e-05 | 10.88131 | 1.369167
907.15 | 3.57521359 | 7.50642581e-05 | 10.39307 | 1.366918
908.65 | 3.5738367 | 7.18157869e-05 | 9.926884 | 1.364662
910.15 | 3.57247946 | 6.87088756e-05 | 9.481772 | 1.362413
911.64 | 3.57114115 | 6.57369726e-05 | 9.056825 | 1.360186
913.13 | 3.56982138 | 6.28943488e-05 | 8.651047 | 1.357967
914.62 | 3.5685195 | 6.01750596e-05 | 8.263527 | 1.355754
916.1 | 3.56723516 | 5.75741566e-05 | 7.893586 | 1.353564
917.58 | 3.56596779 | 5.50861514e-05 | 7.540291 | 1.351381
919.06 | 3.56471699 | 5.27064307e-05 | 7.202933 | 1.349205
920.54 | 3.56348233 | 5.04302291e-05 | 6.880784 | 1.347035
922.01 | 3.56226345 | 4.82531793e-05 | 6.573247 | 1.344888
923.48 | 3.56105994 | 4.6171051e-05 | 6.279599 | 1.342747
924.95 | 3.5598715 | 4.41796975e-05 | 5.999211 | 1.340613
926.42 | 3.55869776 | 4.22753148e-05 | 5.731504 | 1.338486
927.88 | 3.55753834 | 4.04539942e-05 | 5.475947 | 1.33638
929.34 | 3.556393 | 3.87122854e-05 | 5.231953 | 1.33428
930.8 | 3.55526139 | 3.70466955e-05 | 4.998995 | 1.332187
932.25 | 3.55414328 | 3.54539522e-05 | 4.776633 | 1.330115
933.7 | 3.55303836 | 3.39309395e-05 | 4.564342 | 1.32805
935.15 | 3.55194634 | 3.24744686e-05 | 4.361646 | 1.32599
936.59 | 3.55086708 | 3.1081933e-05 | 4.168196 | 1.323952
938.03 | 3.54980016 | 2.97502051e-05 | 3.983482 | 1.321919
939.47 | 3.54874553 | 2.84769655e-05 | 3.807154 | 1.319893
940.91 | 3.54770287 | 2.72594693e-05 | 3.638806 | 1.317873
942.34 | 3.54667201 | 2.60953659e-05 | 3.478127 | 1.315873
943.77 | 3.54565269 | 2.49822759e-05 | 3.324723 | 1.313879
945.19 | 3.5446447 | 2.39179203e-05 | 3.178293 | 1.311906
946.61 | 3.54364794 | 2.29003125e-05 | 3.038505 | 1.309938
948.03 | 3.54266219 | 2.19273067e-05 | 2.905045 | 1.307975
949.45 | 3.54168718 | 2.09969299e-05 | 2.777623 | 1.306019
950.86 | 3.54072285 | 2.01073111e-05 | 2.655994 | 1.304083
952.26 | 3.53976904 | 1.92567947e-05 | 2.539909 | 1.302165
953.67 | 3.53882544 | 1.84433984e-05 | 2.429028 | 1.30024
955.07 | 3.53789206 | 1.76657504e-05 | 2.3232 | 1.298334
956.46 | 3.53696864 | 1.69220737e-05 | 2.222166 | 1.296447
957.86 | 3.53605508 | 1.62110121e-05 | 2.125679 | 1.294552
959.25 | 3.53515126 | 1.55310427e-05 | 2.033567 | 1.292677
960.63 | 3.53425701 | 1.48808674e-05 | 1.945637 | 1.29082
962.01 | 3.53337217 | 1.42590521e-05 | 1.861661 | 1.288968
963.39 | 3.5324967 | 1.36644985e-05 | 1.781481 | 1.287122
964.76 | 3.53163039 | 1.30958477e-05 | 1.70492 | 1.285294
966.13 | 3.53077306 | 1.25520226e-05 | 1.631803 | 1.283471
967.49 | 3.52992477 | 1.20319309e-05 | 1.561991 | 1.281667
968.85 | 3.5290853 | 1.15345521e-05 | 1.495319 | 1.279868
970.21 | 3.52825451 | 1.10587719e-05 | 1.43163 | 1.278074
971.56 | 3.52743238 | 1.06037725e-05 | 1.37082 | 1.276298
972.91 | 3.52661871 | 1.01684942e-05 | 1.312725 | 1.274527
974.25 | 3.52581342 | 9.75216277e-06 | 1.257246 | 1.272774
975.59 | 3.5250165 | 9.35390563e-06 | 1.204246 | 1.271026
976.92 | 3.52422771 | 8.97290989e-06 | 1.153623 | 1.269295
978.25 | 3.52344709 | 8.6084296e-06 | 1.105258 | 1.26757
979.58 | 3.52267446 | 8.25972836e-06 | 1.059048 | 1.265849
980.89 | 3.52190975 | 7.92609111e-06 | 1.014912 | 1.264158
982.21 | 3.5211529 | 7.60687712e-06 | 0.9727286 | 1.262459
983.52 | 3.5204038 | 7.30143002e-06 | 0.932426 | 1.260778
984.83 | 3.51966239 | 7.00913861e-06 | 0.8939084 | 1.259101
986.13 | 3.51892855 | 6.7294308e-06 | 0.8571045 | 1.257441
987.42 | 3.51820223 | 6.46172179e-06 | 0.8219322 | 1.255798
988.71 | 3.51748331 | 6.20552034e-06 | 0.7883134 | 1.254159
990 | 3.51677181 | 5.96028254e-06 | 0.7561732 | 1.252525