## גיליון1
nm | n | k | α | E[ev]
250.06 | 3.18160404 | 4.72049394 | 2371007.1 | 4.95881
251.65 | 3.41576861 | 4.71002373 | 2350800.6 | 4.927479
253.25 | 3.65211505 | 4.64749534 | 2304937.5 | 4.896347
254.84 | 3.86896471 | 4.53457556 | 2234903.0 | 4.865798
256.44 | 4.04790507 | 4.38442289 | 2147416.6 | 4.835439
258.04 | 4.18043014 | 4.21774257 | 2052970.3 | 4.805457
259.63 | 4.27038963 | 4.05522323 | 1961776.5 | 4.776027
261.23 | 4.33084641 | 3.91039173 | 1880125.6 | 4.746775
262.83 | 4.37742186 | 3.78657531 | 1809511.3 | 4.717878
264.43 | 4.42210099 | 3.67887421 | 1747406.1 | 4.689332
266.03 | 4.4704506 | 3.57882963 | 1689662.8 | 4.661128
267.63 | 4.52233055 | 3.47865977 | 1632551.2 | 4.633262
269.22 | 4.57427084 | 3.37342839 | 1573815.5 | 4.605899
270.82 | 4.62177521 | 3.2613268 | 1512527.3 | 4.578687
272.42 | 4.66080645 | 3.14300716 | 1449092.2 | 4.551795
274.02 | 4.68849611 | 3.0206562 | 1384550.1 | 4.525217
275.62 | 4.70332618 | 2.89719008 | 1320249.2 | 4.498948
277.22 | 4.70502621 | 2.77563819 | 1257557.7 | 4.472982
278.82 | 4.69432717 | 2.65872718 | 1197676.4 | 4.447314
280.42 | 4.67266234 | 2.54864407 | 1141536.6 | 4.421939
282.02 | 4.64187392 | 2.44694042 | 1089765.7 | 4.396851
283.62 | 4.60395629 | 2.35453112 | 1042694.8 | 4.372047
285.22 | 4.56086296 | 2.27177854 | 1000404.5 | 4.347521
286.82 | 4.51437405 | 2.19859996 | 962778.6 | 4.323269
288.42 | 4.46602495 | 2.13458981 | 929562.7 | 4.299286
290.03 | 4.41708229 | 2.07913274 | 900386.4 | 4.27542
291.63 | 4.36854621 | 2.03149183 | 874928.4 | 4.251963
293.23 | 4.32117945 | 1.99088342 | 852760.5 | 4.228762
294.83 | 4.27554008 | 1.95652425 | 833495.4 | 4.205814
296.43 | 4.23201586 | 1.92766229 | 816767.5 | 4.183112
298.03 | 4.19086019 | 1.90359705 | 802240.7 | 4.160655
299.63 | 4.15221916 | 1.88368746 | 789611 | 4.138437
301.23 | 4.11615401 | 1.86735495 | 778607 | 4.116456
302.84 | 4.0826626 | 1.85408481 | 768964 | 4.094571
304.44 | 4.05169382 | 1.84342371 | 760524.3 | 4.073052
306.04 | 4.02315974 | 1.83497677 | 753081.6 | 4.051758
307.64 | 3.99694874 | 1.82840464 | 746481.7 | 4.030685
309.24 | 3.97293189 | 1.82341851 | 740594.2 | 4.009831
310.84 | 3.95097218 | 1.81977605 | 735310.4 | 3.989191
312.44 | 3.93093082 | 1.81727641 | 730540 | 3.968762
314.05 | 3.91267069 | 1.81575495 | 726186.3 | 3.948416
315.65 | 3.89605959 | 1.81507958 | 722236.6 | 3.928402
317.25 | 3.88097372 | 1.81514577 | 718620.4 | 3.908589
318.85 | 3.8672992 | 1.81587231 | 715300.5 | 3.888976
320.45 | 3.85493304 | 1.81719743 | 712248.4 | 3.869558
322.05 | 3.84378436 | 1.8190753 | 709442.2 | 3.850334
323.65 | 3.83377463 | 1.82147274 | 706865.4 | 3.831299
325.25 | 3.82483657 | 1.8243666 | 704505.6 | 3.812452
326.85 | 3.81691491 | 1.82774105 | 702353.6 | 3.793789
328.45 | 3.80996482 | 1.83158568 | 700402.4 | 3.775308
330.05 | 3.80395136 | 1.83589379 | 698646.4 | 3.757007
331.66 | 3.79884895 | 1.84066065 | 697060.2 | 3.738769
333.26 | 3.79463999 | 1.84588273 | 695681.7 | 3.720819
334.86 | 3.7913143 | 1.85155657 | 694485.8 | 3.70304
336.46 | 3.78886829 | 1.85767798 | 693468.3 | 3.685431
338.06 | 3.78730417 | 1.86424171 | 692624.9 | 3.667988
339.66 | 3.78662929 | 1.8712408 | 691950.3 | 3.65071
341.26 | 3.7868556 | 1.87866675 | 691439.2 | 3.633593
342.86 | 3.78799929 | 1.88650839 | 691085.1 | 3.616637
344.46 | 3.79008038 | 1.89475246 | 690881.1 | 3.599837
346.05 | 3.79312237 | 1.90338258 | 690839 | 3.583297
347.65 | 3.79715229 | 1.91237976 | 690910.1 | 3.566806
349.25 | 3.80220031 | 1.92172104 | 691104.3 | 3.550465
350.85 | 3.8082996 | 1.93137922 | 691410.1 | 3.534274
352.45 | 3.81548633 | 1.94132232 | 691814.7 | 3.51823
354.05 | 3.82379902 | 1.95151205 | 692303.1 | 3.50233
355.65 | 3.83327768 | 1.96190245 | 692858 | 3.486574
357.25 | 3.84396271 | 1.97243859 | 693459.2 | 3.470959
358.84 | 3.85589278 | 1.98305464 | 694102.3 | 3.455579
360.44 | 3.86910132 | 1.99367217 | 694721 | 3.44024
362.04 | 3.88361161 | 2.00419866 | 695302.6 | 3.425036
363.64 | 3.89942926 | 2.01452728 | 695810.8 | 3.409966
365.24 | 3.91653101 | 2.02453972 | 696205.8 | 3.395028
366.83 | 3.93484986 | 2.03411505 | 696466.6 | 3.380312
368.43 | 3.95425902 | 2.04315264 | 696523 | 3.365633
370.03 | 3.97456403 | 2.0516141 | 696383.3 | 3.35108
371.62 | 3.99552221 | 2.05958652 | 696098.3 | 3.336742
373.22 | 4.01691659 | 2.06734631 | 695725.6 | 3.322437
374.82 | 4.03869617 | 2.07537702 | 695446.8 | 3.308255
376.41 | 4.06113946 | 2.08427941 | 695479.6 | 3.29428
378.01 | 4.08495793 | 2.09455192 | 695949.1 | 3.280336
379.6 | 4.11123083 | 2.10630263 | 696922.1 | 3.266596
381.2 | 4.14114115 | 2.11903408 | 698191.7 | 3.252886
382.79 | 4.17560403 | 2.13163789 | 699427.2 | 3.239374
384.39 | 4.21496219 | 2.14262684 | 700106.5 | 3.22589
385.99 | 4.2588889 | 2.15049475 | 699764.6 | 3.212518
387.58 | 4.30651395 | 2.15403496 | 698041.2 | 3.199339
389.17 | 4.35667286 | 2.1525032 | 694694.9 | 3.186268
390.77 | 4.4081513 | 2.14561617 | 689636.8 | 3.173222
392.36 | 4.45985059 | 2.13345057 | 682947.8 | 3.160363
393.96 | 4.5108558 | 2.11631934 | 674712.4 | 3.147528
395.55 | 4.56044391 | 2.09467108 | 665126.2 | 3.134875
397.14 | 4.6080633 | 2.06902518 | 654352.5 | 3.122325
398.74 | 4.65331194 | 2.03993337 | 642563.2 | 3.109796
400.33 | 4.69591659 | 2.00795903 | 629979.4 | 3.097445
401.92 | 4.73572127 | 1.97366172 | 616769.2875 | 3.085191
403.52 | 4.77267877 | 1.93758348 | 603094 | 3.072958
405.11 | 4.80684298 | 1.90023577 | 589147.7 | 3.060897
406.7 | 4.8383637 | 1.86208383 | 575062 | 3.04893
408.29 | 4.86747574 | 1.8235371 | 560964.7 | 3.037057
409.89 | 4.8944948 | 1.78493121 | 546945.2 | 3.025202
411.48 | 4.91980869 | 1.74651445 | 533105.4 | 3.013512
413.07 | 4.94386741 | 1.70842951 | 519473.1 | 3.001913
414.66 | 4.96717402 | 1.67067987 | 506046.9 | 2.990402
416.25 | 4.99025221 | 1.63310266 | 492775.2 | 2.978979
417.84 | 5.01360185 | 1.59532206 | 479543.5 | 2.967643
419.43 | 5.03761077 | 1.55673299 | 466170 | 2.956393
421.02 | 5.06244445 | 1.51651238 | 452410.7 | 2.945228
422.61 | 5.08792748 | 1.47369281 | 437982.6 | 2.934147
424.2 | 5.11345157 | 1.42732026 | 422610.6 | 2.923149
425.79 | 5.13797164 | 1.37665022 | 406085.8 | 2.912234
427.38 | 5.16010349 | 1.32135871 | 388325.7 | 2.901399
428.97 | 5.1783318 | 1.2616701 | 369409.9 | 2.890645
430.56 | 5.19126078 | 1.19839266 | 349586.9 | 2.87997
432.15 | 5.19785479 | 1.13280574 | 329238.5 | 2.869374
433.74 | 5.19759246 | 1.06646667 | 308821.4 | 2.858856
435.33 | 5.19050769 | 1.00096612 | 288795.5 | 2.848414
436.92 | 5.17711876 | 0.937715513 | 269562.1 | 2.838048
438.51 | 5.15828624 | 0.877811203 | 251426.6 | 2.827758
440.1 | 5.13504379 | 0.821971138 | 234582.1 | 2.817541
441.69 | 5.10844895 | 0.770559844 | 219118.2 | 2.807399
443.27 | 5.07947717 | 0.723654182 | 205046.5 | 2.797392
444.86 | 5.04896105 | 0.681123108 | 192305.6 | 2.787394
446.45 | 5.01757557 | 0.642711612 | 180814.4 | 2.777467
448.04 | 4.98584758 | 0.608102315 | 170470.6 | 2.76761
449.62 | 4.95417409 | 0.576953688 | 161170.3 | 2.757884
451.21 | 4.92285439 | 0.548932503 | 152802.3 | 2.748166
452.8 | 4.89210619 | 0.523719897 | 145272.1 | 2.738516
454.39 | 4.86208801 | 0.50102077 | 138489.4 | 2.728933
455.97 | 4.8329114 | 0.480563552 | 132374.5 | 2.719477
457.56 | 4.80465491 | 0.462102081 | 126846.8 | 2.710027
459.15 | 4.77736557 | 0.445410029 | 121841.4 | 2.700642
460.73 | 4.75107083 | 0.430283519 | 117300 | 2.691381
462.32 | 4.72577871 | 0.416536915 | 113162 | 2.682125
463.91 | 4.70148453 | 0.404003324 | 109380.7 | 2.672932
465.49 | 4.67817139 | 0.392531976 | 105914.2 | 2.66386
467.08 | 4.65581262 | 0.381987242 | 102718.2 | 2.654791
468.66 | 4.63437584 | 0.372248549 | 99761.91 | 2.645841
470.25 | 4.61382182 | 0.363208084 | 97009.96 | 2.636895
471.84 | 4.59410805 | 0.354770818 | 94437.13 | 2.628009
473.42 | 4.57518916 | 0.346853297 | 92021.41 | 2.619239
475.01 | 4.55701863 | 0.339383019 | 89738.13 | 2.610471
476.59 | 4.53954749 | 0.33229672 | 87573.11 | 2.601817
478.18 | 4.52272849 | 0.325540956 | 85507.43 | 2.593166
479.76 | 4.5065151 | 0.31907057 | 83531.9 | 2.584626
481.35 | 4.4908607 | 0.312847343 | 81632.13 | 2.576088
482.93 | 4.47572209 | 0.306840387 | 79802.77 | 2.56766
484.52 | 4.46105792 | 0.301024522 | 78033.27 | 2.559234
486.1 | 4.44682901 | 0.295379501 | 76321.06 | 2.550915
487.69 | 4.43299985 | 0.289889734 | 74658.39 | 2.542599
489.27 | 4.41953687 | 0.284542834 | 73044.7 | 2.534388
490.86 | 4.40641006 | 0.279329574 | 71474.14 | 2.526179
492.44 | 4.39359101 | 0.274242598 | 69947.34 | 2.518073
494.03 | 4.38105386 | 0.269276354 | 68459.63 | 2.509969
495.61 | 4.36877432 | 0.264426473 | 67012.3 | 2.501967
497.19 | 4.35672934 | 0.259689551 | 65602.7 | 2.494016
498.78 | 4.34489471 | 0.255062323 | 64228.37 | 2.486066
500.36 | 4.33324616 | 0.250542522 | 62891 | 2.478216
501.95 | 4.32175385 | 0.24612771 | 61587.09 | 2.470366
503.53 | 4.31037956 | 0.241816452 | 60318.44 | 2.462614
505.12 | 4.29906004 | 0.23760833 | 59082.21 | 2.454862
506.7 | 4.28763863 | 0.233508306 | 57881.67 | 2.447207
508.28 | 4.27586035 | 0.230303098 | 56909.71 | 2.4396
509.87 | 4.26502379 | 0.227649602 | 56078.59 | 2.431992
511.45 | 4.25466071 | 0.225060936 | 55269.63 | 2.424479
513.04 | 4.24465155 | 0.22254038 | 54481.27 | 2.416966
514.62 | 4.23494387 | 0.220087369 | 53715.31 | 2.409545
516.2 | 4.22550687 | 0.217700388 | 52970.11 | 2.40217
517.79 | 4.21631847 | 0.215377258 | 52243.93 | 2.394793
519.37 | 4.20736269 | 0.213115827 | 51538.11 | 2.387508
520.96 | 4.19862653 | 0.210913803 | 50849.92 | 2.380221
522.54 | 4.19009916 | 0.208768896 | 50180.61 | 2.373024
524.12 | 4.18177135 | 0.206678863 | 49528.48 | 2.36587
525.71 | 4.17363483 | 0.204641466 | 48891.91 | 2.358715
527.29 | 4.16568281 | 0.202654684 | 48272.16 | 2.351647
528.88 | 4.15790886 | 0.200716469 | 47666.75 | 2.344577
530.46 | 4.15030775 | 0.198824994 | 47076.91 | 2.337594
532.05 | 4.14287449 | 0.196978419 | 46500.31 | 2.330608
533.63 | 4.13560497 | 0.195175064 | 45938.17 | 2.323707
535.21 | 4.12849599 | 0.193413402 | 45389.14 | 2.316848
536.8 | 4.12154437 | 0.191691833 | 44851.89 | 2.309985
538.38 | 4.11474857 | 0.190009058 | 44327.68 | 2.303206
539.97 | 4.10810704 | 0.188363638 | 43814.42 | 2.296424
541.55 | 4.10162004 | 0.186754405 | 43313.37 | 2.289724
543.14 | 4.09528818 | 0.185180035 | 42822.5 | 2.283021
544.72 | 4.08911406 | 0.183639386 | 42343.05 | 2.276399
546.31 | 4.08310169 | 0.18213123 | 41873.08 | 2.269774
547.89 | 4.07725775 | 0.180654414 | 41413.78 | 2.263228
549.48 | 4.07159153 | 0.179207639 | 40963.24 | 2.256679
551.06 | 4.06611683 | 0.177789594 | 40522.58 | 2.250209
552.65 | 4.06085286 | 0.176398701 | 40089.89 | 2.243735
554.23 | 4.05582757 | 0.175033182 | 39666.15 | 2.237338
555.82 | 4.05108116 | 0.173690664 | 39249.3 | 2.230938
557.4 | 4.04667471 | 0.172368163 | 38840.05 | 2.224614
558.99 | 4.04270307 | 0.171061185 | 38435.9 | 2.218287
560.57 | 4.03932477 | 0.169762878 | 38036.67 | 2.212034
562.16 | 4.03682842 | 0.168461037 | 37638.23 | 2.205778
563.74 | 4.03582391 | 0.167130534 | 37236.31 | 2.199596
565.33 | 4.01164563 | 0.166791475 | 37056.25 | 2.193409
566.91 | 4.00655939 | 0.165688916 | 36708.7 | 2.187296
568.5 | 4.00155709 | 0.164613283 | 36368.39 | 2.181179
570.09 | 3.99663766 | 0.163564236 | 36035.83 | 2.175095
571.67 | 3.99179991 | 0.162541322 | 35711.49 | 2.169084
573.26 | 3.98704302 | 0.1615441 | 35393.96 | 2.163067
574.85 | 3.98236595 | 0.160572016 | 35083.67 | 2.157084
576.43 | 3.97776808 | 0.159624527 | 34781.05 | 2.151172
578.02 | 3.97324841 | 0.158700954 | 34484.69 | 2.145254
579.61 | 3.96880659 | 0.157800691 | 34195 | 2.13937
581.19 | 3.96444193 | 0.156923001 | 33912.37 | 2.133554
582.78 | 3.96015391 | 0.156067137 | 33635.39 | 2.127733
584.37 | 3.95594208 | 0.155232312 | 33364.44 | 2.121943
585.96 | 3.95180606 | 0.1544177 | 33099.3 | 2.116185
587.54 | 3.9477455 | 0.153622445 | 32840.28 | 2.110495
589.13 | 3.94376001 | 0.152845628 | 32586.04 | 2.104799
590.72 | 3.93984962 | 0.152086374 | 32336.89 | 2.099133
592.31 | 3.93601394 | 0.151343681 | 32092.6 | 2.093498
593.9 | 3.9322529 | 0.150616567 | 31852.91 | 2.087894
595.48 | 3.92856674 | 0.149904068 | 31618.11 | 2.082354
597.07 | 3.92495531 | 0.149205102 | 31386.87 | 2.076808
598.66 | 3.92141883 | 0.148518612 | 31159.49 | 2.071293
600.25 | 3.91795773 | 0.147843533 | 30935.69 | 2.065806
601.84 | 3.91457237 | 0.147178739 | 30715.22 | 2.060348
603.43 | 3.91126349 | 0.146523121 | 30497.83 | 2.054919
605.02 | 3.90803184 | 0.145875507 | 30283.24 | 2.049519
606.61 | 3.9048786 | 0.145234746 | 30071.19 | 2.044147
608.2 | 3.90180498 | 0.144599602 | 29861.41 | 2.038803
609.79 | 3.89881292 | 0.143968895 | 29653.64 | 2.033487
611.38 | 3.89590465 | 0.143341383 | 29447.61 | 2.028199
612.97 | 3.89308276 | 0.142715754 | 29243.03 | 2.022938
614.56 | 3.89035085 | 0.142090726 | 29039.63 | 2.017704
616.15 | 3.88771339 | 0.141464979 | 28837.14 | 2.012497
617.74 | 3.88517578 | 0.140837092 | 28635.25 | 2.007317
619.33 | 3.88274521 | 0.140205667 | 28433.68 | 2.002164
620.92 | 3.8804306 | 0.13956918 | 28232.12 | 1.997037
622.51 | 3.87824354 | 0.138926039 | 28030.25 | 1.991936
624.11 | 3.87619904 | 0.138274512 | 27827.27 | 1.986829
625.7 | 3.87431713 | 0.13761277 | 27623.72 | 1.98178
627.29 | 3.87262441 | 0.136938698 | 27418.74 | 1.976757
628.88 | 3.87115723 | 0.136249863 | 27211.84 | 1.971759
630.48 | 3.86996661 | 0.135543415 | 27002.05 | 1.966755
632.07 | 3.86912582 | 0.134815684 | 26789.52 | 1.961808
633.66 | 3.86874457 | 0.134061898 | 26572.89 | 1.956885
635.25 | 3.8689952 | 0.13327514 | 26350.82 | 1.951987
636.85 | 3.87016736 | 0.132444726 | 26120.84 | 1.947083
638.44 | 3.87279759 | 0.131551883 | 25880.14 | 1.942234
640.04 | 3.8484505 | 0.131561525 | 25817.34 | 1.937379
641.63 | 3.84653909 | 0.130788029 | 25601.95 | 1.932578
643.22 | 3.84476282 | 0.129992228 | 25383.27 | 1.927801
644.82 | 3.84314825 | 0.128934657 | 25114.28 | 1.923017
646.41 | 3.8414038 | 0.127755603 | 24823.42 | 1.918287
648.01 | 3.80687433 | 0.127616558 | 24735.17 | 1.913551
649.6 | 3.81142531 | 0.126123121 | 24385.87 | 1.908867
651.2 | 3.81325159 | 0.124681378 | 24047.88 | 1.904177
652.79 | 3.81464544 | 0.123217849 | 23707.72 | 1.899539
654.39 | 3.81527035 | 0.121746348 | 23367.32 | 1.894894
655.98 | 3.81535286 | 0.120262227 | 23026.52 | 1.890302
657.58 | 3.81503336 | 0.118763692 | 22684.27 | 1.885702
659.18 | 3.81440395 | 0.117250486 | 22340.88 | 1.881125
660.77 | 3.81352766 | 0.115723211 | 21996.81 | 1.876599
662.37 | 3.81244897 | 0.114183021 | 21651.63 | 1.872065
663.97 | 3.81119983 | 0.112631216 | 21305.9 | 1.867554
665.56 | 3.80980354 | 0.111069451 | 20960.28 | 1.863093
667.16 | 3.80827678 | 0.109499279 | 20614.41 | 1.858625
668.76 | 3.80663124 | 0.107922488 | 20268.95 | 1.854178
670.35 | 3.8048738 | 0.106340794 | 19924.52 | 1.84978
671.95 | 3.803006 | 0.104755853 | 19580.82 | 1.845375
673.55 | 3.8010209 | 0.103169637 | 19238.52 | 1.840992
675.15 | 3.7988763 | 0.101587087 | 18898.52 | 1.836629
676.75 | 3.79659279 | 0.100187566 | 18594.1 | 1.832287
678.34 | 3.79432205 | 0.0988627082 | 18305.21 | 1.827992
679.94 | 3.79202397 | 0.0975910017 | 18027.22 | 1.82369
681.54 | 3.7896988 | 0.0963729945 | 17760.44 | 1.819409
683.14 | 3.78735063 | 0.0952089123 | 17504.82 | 1.815148
684.74 | 3.7849845 | 0.0940988564 | 17260.3 | 1.810906
686.34 | 3.78260542 | 0.0930427194 | 17026.79 | 1.806685
687.94 | 3.78021827 | 0.0920402352 | 16804.16 | 1.802483
689.54 | 3.77782765 | 0.0910909868 | 16592.26 | 1.7983
691.14 | 3.77543801 | 0.0901944113 | 16390.92 | 1.794137
692.74 | 3.77305351 | 0.0893498073 | 16199.92 | 1.789993
694.34 | 3.77067811 | 0.0885563637 | 16019.07 | 1.785869
695.94 | 3.76831546 | 0.0878130908 | 15848.1 | 1.781763
697.54 | 3.76596902 | 0.0871189017 | 15686.75 | 1.777676
699.14 | 3.76364218 | 0.0864726101 | 15534.74 | 1.773608
700.74 | 3.76133797 | 0.0858728748 | 15391.78 | 1.769558
702.34 | 3.75905942 | 0.0853182838 | 15257.53 | 1.765527
703.94 | 3.75680929 | 0.0848073009 | 15131.68 | 1.761514
705.54 | 3.75459021 | 0.0843382902 | 15013.87 | 1.757519
707.14 | 3.75240463 | 0.0839095212 | 14903.75 | 1.753542
708.74 | 3.75025487 | 0.0835191733 | 14800.93 | 1.749584
710.34 | 3.74814308 | 0.0831653397 | 14705.02 | 1.745643
711.94 | 3.74607134 | 0.0828460416 | 14615.65 | 1.74172
713.54 | 3.74404146 | 0.0825592027 | 14532.38 | 1.737814
715.14 | 3.74205522 | 0.0823026922 | 14454.82 | 1.733926
716.74 | 3.74011414 | 0.0820742938 | 14382.53 | 1.730056
718.35 | 3.73821978 | 0.0818717477 | 14314.88 | 1.726178
719.95 | 3.73637335 | 0.0816927146 | 14251.83 | 1.722342
721.55 | 3.73457591 | 0.0815348231 | 14192.74 | 1.718523
723.15 | 3.73282853 | 0.0813956988 | 14137.18 | 1.71472
724.75 | 3.71362202 | 0.0816561505 | 14151.1 | 1.710935
726.35 | 3.7146089 | 0.0814892262 | 14091.07 | 1.707166
727.95 | 3.71502833 | 0.0813476218 | 14035.66 | 1.703414
729.56 | 3.71508052 | 0.0812244397 | 13983.48 | 1.699655
731.16 | 3.71488539 | 0.0811145743 | 13934.01 | 1.695935
732.76 | 3.71452009 | 0.0810138707 | 13886.32 | 1.692232
734.36 | 3.71403695 | 0.080918727 | 13839.8 | 1.688545
735.96 | 3.71347287 | 0.0808258772 | 13793.86 | 1.684874
737.56 | 3.71285471 | 0.0807322846 | 13748 | 1.681219
739.16 | 3.71220242 | 0.0806350635 | 13701.72 | 1.67758
740.77 | 3.71153115 | 0.0805314382 | 13654.37 | 1.673934
742.37 | 3.71085256 | 0.0804187184 | 13605.87 | 1.670326
743.97 | 3.71017562 | 0.0802942708 | 13555.6 | 1.666734
745.57 | 3.7095074 | 0.0801555159 | 13503.14 | 1.663157
747.17 | 3.70885341 | 0.0799999264 | 13448.07 | 1.659596
748.77 | 3.70821794 | 0.0798249993 | 13389.99 | 1.656049
750.37 | 3.70760428 | 0.0796282685 | 13328.51 | 1.652518
751.97 | 3.70701495 | 0.0794072972 | 13263.24 | 1.649002
753.57 | 3.70645183 | 0.0791596847 | 13193.81 | 1.645501
755.17 | 3.70591624 | 0.0788830604 | 13119.84 | 1.642014
756.77 | 3.70540898 | 0.0785750537 | 13040.99 | 1.638543
758.37 | 3.70493051 | 0.0782333554 | 12956.88 | 1.635086
759.97 | 3.7044809 | 0.0778556658 | 12867.18 | 1.631643
761.57 | 3.7040599 | 0.0774396971 | 12771.55 | 1.628215
763.17 | 3.70366699 | 0.0769832107 | 12669.64 | 1.624802
764.77 | 3.70330141 | 0.0764839981 | 12561.15 | 1.621403
766.37 | 3.70296214 | 0.0759398641 | 12445.75 | 1.618017
767.97 | 3.70264792 | 0.0753486205 | 12323.12 | 1.614646
769.57 | 3.70235734 | 0.074708159 | 12192.97 | 1.611289
771.16 | 3.70208872 | 0.0740163435 | 12055.15 | 1.607967
772.76 | 3.70184024 | 0.0732710808 | 11909.06 | 1.604638
774.36 | 3.70160987 | 0.072470353 | 11754.58 | 1.601322
775.96 | 3.70139539 | 0.0716120736 | 11591.42 | 1.598021
777.55 | 3.70119439 | 0.0706942821 | 11419.46 | 1.594753
779.15 | 3.70100427 | 0.0697149962 | 11238.15 | 1.591478
780.75 | 3.70082223 | 0.0686722581 | 11047.37 | 1.588216
782.34 | 3.70064526 | 0.0675641344 | 10847.02 | 1.584989
783.94 | 3.70047014 | 0.066388752 | 10636.56 | 1.581754
785.53 | 3.7002934 | 0.0651442303 | 10416.04 | 1.578552
787.13 | 3.70011134 | 0.0638287112 | 10184.96 | 1.575343
788.72 | 3.69991997 | 0.0624404021 | 9943.344 | 1.572168
790.32 | 3.699715 | 0.0609774481 | 9690.717 | 1.568985
791.91 | 3.69949178 | 0.0594381504 | 9427.121 | 1.565835
793.5 | 3.6992453 | 0.0578206958 | 9152.211 | 1.562697
795.1 | 3.69897006 | 0.0561233862 | 8865.674 | 1.559552
796.69 | 3.69866002 | 0.0543444945 | 8567.534 | 1.55644
798.28 | 3.69830853 | 0.0524823679 | 8257.485 | 1.55334
799.87 | 3.69790804 | 0.0505352573 | 7935.325 | 1.550252
801.46 | 3.69745003 | 0.0485016082 | 7600.881 | 1.547176
803.05 | 3.69692449 | 0.0463797019 | 7253.957 | 1.544113
804.64 | 3.69631945 | 0.0441679622 | 6894.383 | 1.541062
806.23 | 3.69561983 | 0.041864842 | 6521.99 | 1.538023
807.82 | 3.69480525 | 0.0394686838 | 6136.598 | 1.534995
809.41 | 3.69384464 | 0.0369780353 | 5738.058 | 1.53198
810.99 | 3.69267713 | 0.0343915708 | 5326.306 | 1.528995
812.58 | 3.69101769 | 0.0318378169 | 4921.152 | 1.526004
814.16 | 3.68950513 | 0.0298206157 | 4600.409 | 1.523042
815.75 | 3.6881435 | 0.0276964215 | 4264.383 | 1.520074
817.33 | 3.68678628 | 0.0254650655 | 3913.245 | 1.517135
818.92 | 3.68537814 | 0.023125426 | 3546.81 | 1.514189
820.5 | 3.68388024 | 0.0206761674 | 3165.054 | 1.511274
822.08 | 3.68225761 | 0.0181160051 | 2767.821 | 1.508369
823.66 | 3.68047351 | 0.0154435121 | 2354.983 | 1.505476
825.24 | 3.67848604 | 0.0126569208 | 1926.36 | 1.502593
826.82 | 3.67624892 | 0.00975449217 | 1481.779 | 1.499722
828.4 | 3.67374984 | 0.0067346404 | 1021.09 | 1.496861
829.98 | 3.67149676 | 0.00209782808 | 317.4621 | 1.494012
831.55 | 3.66409286 | 0.000111705465 | 16.87235 | 1.491191
833.13 | 3.65968315 | 0.000100457564 | 15.14466 | 1.488363
834.7 | 3.6560667 | 9.02757971e-05 | 13.58409 | 1.485564
836.28 | 3.65286599 | 8.10855031e-05 | 12.17815 | 1.482757
837.85 | 3.64994033 | 7.28092827e-05 | 10.91466 | 1.479979
839.42 | 3.64721681 | 6.53697772e-05 | 9.781092 | 1.47721
840.99 | 3.64465161 | 5.86944531e-05 | 8.765887 | 1.474453
842.56 | 3.64221515 | 5.27130536e-05 | 7.857909 | 1.471705
844.13 | 3.639887 | 4.73609591e-05 | 7.046944 | 1.468968
845.7 | 3.63765201 | 4.25777843e-05 | 6.323483 | 1.466241
847.26 | 3.63549844 | 3.83073025e-05 | 5.678773 | 1.463541
848.83 | 3.63341697 | 3.44976174e-05 | 5.104557 | 1.460834
850.39 | 3.63140011 | 3.1101055e-05 | 4.593531 | 1.458154
851.95 | 3.62944167 | 2.80740081e-05 | 4.138853 | 1.455484
853.52 | 3.6275366 | 2.53769292e-05 | 3.73435 | 1.452807
855.08 | 3.62568063 | 2.29739042e-05 | 3.374564 | 1.450157
856.63 | 3.62386976 | 2.0832051e-05 | 3.054417 | 1.447533
858.19 | 3.62210097 | 1.89222276e-05 | 2.769354 | 1.444901
859.75 | 3.62037141 | 1.72180347e-05 | 2.515365 | 1.44228
861.3 | 3.61867868 | 1.56959634e-05 | 2.288881 | 1.439684
862.86 | 3.61702033 | 1.4334785e-05 | 2.086606 | 1.437081
864.41 | 3.61539471 | 1.31159923e-05 | 1.905772 | 1.434504
865.96 | 3.61379983 | 1.20227949e-05 | 1.743802 | 1.431937
867.51 | 3.61223417 | 1.10406099e-05 | 1.598484 | 1.429378
869.05 | 3.61069649 | 1.01565387e-05 | 1.46788 | 1.426845
870.6 | 3.60918516 | 9.3589699e-06 | 1.350203 | 1.424305
872.14 | 3.60769935 | 8.63807302e-06 | 1.244 | 1.42179
873.69 | 3.60623767 | 7.98488803e-06 | 1.147892 | 1.419268
875.23 | 3.60479928 | 7.3917636e-06 | 1.060756 | 1.41677
876.77 | 3.6012702 | 6.85596959e-06 | 0.9821387 | 1.414282
878.3 | 3.59995425 | 6.36305846e-06 | 0.9099398 | 1.411818
879.84 | 3.59865461 | 5.91247024e-06 | 0.8440242 | 1.409347
881.37 | 3.5973707 | 5.49955377e-06 | 0.7837162 | 1.406901
882.91 | 3.59610231 | 5.12044409e-06 | 0.7284183 | 1.404447
884.44 | 3.59484897 | 4.77163378e-06 | 0.6776234 | 1.402017
885.97 | 3.59361047 | 4.45010513e-06 | 0.6308715 | 1.399596
887.49 | 3.59238632 | 4.15315526e-06 | 0.5877658 | 1.397199
889.02 | 3.59117633 | 3.87850367e-06 | 0.5479517 | 1.394794
890.54 | 3.58998018 | 3.62407229e-06 | 0.511132 | 1.392414
892.06 | 3.58879764 | 3.38801636e-06 | 0.4770249 | 1.390041
893.58 | 3.58762834 | 3.16876471e-06 | 0.4453959 | 1.387677
895.1 | 3.58647206 | 2.96488093e-06 | 0.4160307 | 1.38532
896.61 | 3.58532852 | 2.77505919e-06 | 0.3887392 | 1.382987
898.13 | 3.58419753 | 2.59820523e-06 | 0.3633489 | 1.380646
899.64 | 3.58307883 | 2.43329316e-06 | 0.3397155 | 1.378329
901.14 | 3.58197224 | 2.27938208e-06 | 0.317698 | 1.376035
902.65 | 3.58087745 | 2.13568322e-06 | 0.2971715 | 1.373733
904.15 | 3.5797943 | 2.00141359e-06 | 0.2780264 | 1.371454
905.66 | 3.57872262 | 1.87590318e-06 | 0.2601566 | 1.369167
907.15 | 3.57766213 | 1.75853352e-06 | 0.2434788 | 1.366918
908.65 | 3.57661274 | 1.64872949e-06 | 0.227899 | 1.364662
910.15 | 3.57557426 | 1.54598424e-06 | 0.2133446 | 1.362413
911.64 | 3.57454641 | 1.44980902e-06 | 0.1997455 | 1.360186
913.13 | 3.57352913 | 1.35976492e-06 | 0.1870341 | 1.357967
914.62 | 3.57252216 | 1.2754366e-06 | 0.1751491 | 1.355754
916.1 | 3.57152545 | 1.19644891e-06 | 0.1640367 | 1.353564
917.58 | 3.57053875 | 1.12247337e-06 | 0.1536462 | 1.351381
919.06 | 3.56956195 | 1.05315468e-06 | 0.1439256 | 1.349205
920.54 | 3.56859489 | 9.88191461e-07 | 0.1348305 | 1.347035
922.01 | 3.56763745 | 9.27329962e-07 | 0.1263247 | 1.344888
923.48 | 3.56668947 | 8.70283414e-07 | 0.1183649 | 1.342747
924.95 | 3.56575087 | 8.16823595e-07 | 0.1109174 | 1.340613
926.42 | 3.56482147 | 7.66704862e-07 | 0.1039465 | 1.338486
927.88 | 3.56390114 | 7.1972948e-07 | 0.09742426 | 1.33638
929.34 | 3.56298977 | 6.75690894e-07 | 0.09131941 | 1.33428
930.8 | 3.56208724 | 6.34411331e-07 | 0.085606 | 1.332187
932.25 | 3.56119346 | 5.95700683e-07 | 0.08025745 | 1.330115
933.7 | 3.56030829 | 5.59407391e-07 | 0.07525069 | 1.32805
935.15 | 3.55943159 | 5.2537375e-07 | 0.07056295 | 1.32599
936.59 | 3.55856335 | 4.93467834e-07 | 0.06617577 | 1.323952
938.03 | 3.55770332 | 4.6353707e-07 | 0.06206652 | 1.321919
939.47 | 3.55685155 | 4.35462194e-07 | 0.05821799 | 1.319893
940.91 | 3.55600786 | 4.09134587e-07 | 0.05461447 | 1.317873
942.34 | 3.55517219 | 3.84453991e-07 | 0.05124204 | 1.315873
943.77 | 3.5543444 | 3.61288958e-07 | 0.04808152 | 1.313879
945.19 | 3.5535244 | 3.39569557e-07 | 0.04512314 | 1.311906
946.61 | 3.55271216 | 3.19193902e-07 | 0.04235192 | 1.309938
948.03 | 3.55190759 | 3.00075671e-07 | 0.0397556 | 1.307975
949.45 | 3.55111051 | 2.82132752e-07 | 0.03732253 | 1.306019
950.86 | 3.55032093 | 2.6529426e-07 | 0.03504297 | 1.304083
952.26 | 3.54953878 | 2.49497234e-07 | 0.03290787 | 1.302165
953.67 | 3.54876387 | 2.3466656e-07 | 0.03090599 | 1.30024
955.07 | 3.54799624 | 2.20767988e-07 | 0.02903291 | 1.298334
956.46 | 3.54723575 | 2.07710684e-07 | 0.02727606 | 1.296447
957.86 | 3.54648234 | 1.95435075e-07 | 0.02562655 | 1.294552
959.25 | 3.54573597 | 1.83930999e-07 | 0.02408312 | 1.292677
960.63 | 3.54499655 | 1.73137473e-07 | 0.0226373 | 1.29082
962.01 | 3.54426397 | 1.62980284e-07 | 0.0212787 | 1.288968
963.39 | 3.54353825 | 1.53454767e-07 | 0.02000635 | 1.287122
964.76 | 3.54281925 | 1.44506751e-07 | 0.01881302 | 1.285294
966.13 | 3.54210687 | 1.36102623e-07 | 0.01769378 | 1.283471
967.49 | 3.54140118 | 1.28209159e-07 | 0.01664417 | 1.281667
968.85 | 3.54070204 | 1.20796081e-07 | 0.01565979 | 1.279868
970.21 | 3.54000936 | 1.13826525e-07 | 0.01473558 | 1.278074
971.56 | 3.53932316 | 1.07275126e-07 | 0.01386817 | 1.276298
972.91 | 3.53864331 | 1.01122098e-07 | 0.01305458 | 1.274527
974.25 | 3.53796976 | 9.53405208e-08 | 0.01229127 | 1.272774
975.59 | 3.53730254 | 8.99171455e-08 | 0.01157617 | 1.271026
976.92 | 3.53664147 | 8.47962849e-08 | 0.01090203 | 1.269295
978.25 | 3.53598661 | 7.99966857e-08 | 0.01027098 | 1.26757
979.58 | 3.53533784 | 7.54877705e-08 | 0.009678907 | 1.265849
980.89 | 3.53469513 | 7.12328501e-08 | 0.009121151 | 1.264158
982.21 | 3.53405845 | 6.72438832e-08 | 0.008598804 | 1.262459
983.52 | 3.53342773 | 6.3484978e-08 | 0.008107322 | 1.260778
984.83 | 3.53280293 | 5.9943016e-08 | 0.007644815 | 1.259101
986.13 | 3.53218398 | 5.66154716e-08 | 0.007210919 | 1.257441
987.42 | 3.53157086 | 5.3490377e-08 | 0.006803985 | 1.255798
988.71 | 3.5309635 | 5.05380137e-08 | 0.006420057 | 1.254159
990 | 3.53036192 | 4.7762493e-08 | 0.006059565 | 1.252525