## גיליון1
nm | n | k | α | E[ev]
250.06 | 3.1763686 | 4.70923375 | 2365351.4 | 4.95881
251.65 | 3.39653037 | 4.71566034 | 2353613.9 | 4.927479
253.25 | 3.63018173 | 4.67574355 | 2318947.2 | 4.896347
254.84 | 3.85703042 | 4.58241116 | 2258479.2 | 4.865798
256.44 | 4.05318787 | 4.44141386 | 2175329.8 | 4.835439
258.04 | 4.20108349 | 4.27240671 | 2079577.9 | 4.805457
259.63 | 4.29812686 | 4.10182599 | 1984321.3 | 4.776027
261.23 | 4.35760182 | 3.95101752 | 1899658.5 | 4.746775
262.83 | 4.40056347 | 3.8274185 | 1829029.3 | 4.717878
264.43 | 4.44454363 | 3.72464251 | 1769145.3 | 4.689332
266.03 | 4.49697369 | 3.62987527 | 1713762.9 | 4.661128
267.63 | 4.5559617 | 3.53187103 | 1657523.5 | 4.633262
269.22 | 4.61496679 | 3.42478811 | 1597776.5 | 4.605899
270.82 | 4.66707984 | 3.30800133 | 1534173.9 | 4.578687
272.42 | 4.70726317 | 3.1842584 | 1468111.2 | 4.551795
274.02 | 4.73299035 | 3.05779726 | 1401574.1 | 4.525217
275.62 | 4.74404589 | 2.93295775 | 1336548.5 | 4.498948
277.22 | 4.74192654 | 2.81325153 | 1274599.2 | 4.472982
278.82 | 4.72903471 | 2.70089643 | 1216672.4 | 4.447314
280.42 | 4.70788114 | 2.59683428 | 1163121.0 | 4.421939
282.02 | 4.68054678 | 2.50111903 | 1113894.6 | 4.396851
283.62 | 4.64851963 | 2.41340965 | 1068769.0 | 4.372047
285.22 | 4.61283192 | 2.33334319 | 1027515.3 | 4.347521
286.82 | 4.57429457 | 2.26066327 | 989956.4 | 4.323269
288.42 | 4.53366823 | 2.19518499 | 955950.5 | 4.299286
290.03 | 4.49172241 | 2.13670576 | 925318.9 | 4.27542
291.63 | 4.44921247 | 2.08493562 | 897945.7 | 4.251963
293.23 | 4.40683502 | 2.03948421 | 873577.8 | 4.228762
294.83 | 4.36518915 | 1.99987636 | 851963.7 | 4.205814
296.43 | 4.32475607 | 1.96558322 | 832834.9 | 4.183112
298.03 | 4.28589982 | 1.93605736 | 815920.6 | 4.160655
299.63 | 4.24887556 | 1.91075801 | 800958.5 | 4.138437
301.23 | 4.2138429 | 1.8891697 | 787702.8 | 4.116456
302.84 | 4.18088464 | 1.87081629 | 775903.2 | 4.094571
304.44 | 4.15002161 | 1.85526701 | 765410.4 | 4.073052
306.04 | 4.12122654 | 1.84213911 | 756021 | 4.051758
307.64 | 4.09443907 | 1.831099 | 747581.7 | 4.030685
309.24 | 4.06957398 | 1.82185904 | 739960.9 | 4.009831
310.84 | 4.0465318 | 1.81417515 | 733047.2 | 3.989191
312.44 | 4.02520602 | 1.80784281 | 726747.7 | 3.968762
314.05 | 4.005487 | 1.8026922 | 720962.1 | 3.948416
315.65 | 3.98726742 | 1.79858438 | 715673 | 3.928402
317.25 | 3.97044528 | 1.79540689 | 710805.7 | 3.908589
318.85 | 3.95492577 | 1.79306966 | 706318.2 | 3.888976
320.45 | 3.94062196 | 1.79150136 | 702176.8 | 3.869558
322.05 | 3.92745666 | 1.7906461 | 698354.8 | 3.850334
323.65 | 3.91536244 | 1.79046057 | 694830.4 | 3.831299
325.25 | 3.90428079 | 1.7909113 | 691586.3 | 3.812452
326.85 | 3.89416303 | 1.79197259 | 688608.7 | 3.793789
328.45 | 3.88496885 | 1.79362458 | 685886 | 3.775308
330.05 | 3.876666 | 1.79585173 | 683408.5 | 3.757007
331.66 | 3.86923002 | 1.79864141 | 681147.4 | 3.738769
333.26 | 3.8626429 | 1.80198303 | 679136.6 | 3.720819
334.86 | 3.85689283 | 1.80586711 | 677348.5 | 3.70304
336.46 | 3.85197355 | 1.81028451 | 675776.4 | 3.685431
338.06 | 3.84788354 | 1.81522607 | 674414 | 3.667988
339.66 | 3.8446256 | 1.82068206 | 673254.6 | 3.65071
341.26 | 3.84220618 | 1.8266422 | 672291.7 | 3.633593
342.86 | 3.84063525 | 1.83309485 | 671518.2 | 3.616637
344.46 | 3.83992562 | 1.84002738 | 670926.8 | 3.599837
346.05 | 3.84009271 | 1.84742552 | 670529.2 | 3.583297
347.65 | 3.84115423 | 1.8552739 | 670278.7 | 3.566806
349.25 | 3.84312993 | 1.86355513 | 670186.2 | 3.550465
350.85 | 3.8460412 | 1.87224999 | 670242.6 | 3.534274
352.45 | 3.84991082 | 1.88133749 | 670438.3 | 3.51823
354.05 | 3.85476237 | 1.89079422 | 670763.3 | 3.50233
355.65 | 3.86061931 | 1.90059424 | 671206.6 | 3.486574
357.25 | 3.86750383 | 1.91070943 | 671756.8 | 3.470959
358.84 | 3.87543507 | 1.92111017 | 672420.7 | 3.455579
360.44 | 3.88442684 | 1.93176746 | 673149.5 | 3.44024
362.04 | 3.89448577 | 1.94265721 | 673952.5 | 3.425036
363.64 | 3.90561113 | 1.95376739 | 674824.5 | 3.409966
365.24 | 3.91779886 | 1.96510768 | 675768.1 | 3.395028
366.83 | 3.93105266 | 1.97671932 | 676814.7 | 3.380312
368.43 | 3.94540392 | 1.98868159 | 677953.5 | 3.365633
370.03 | 3.96093953 | 2.00110715 | 679239.7 | 3.35108
371.62 | 3.97783043 | 2.01412055 | 680731.8 | 3.336742
373.22 | 3.99635158 | 2.02781788 | 682423 | 3.322437
374.82 | 4.01688331 | 2.04221346 | 684333.8 | 3.308255
376.41 | 4.03987971 | 2.057182 | 686437.8 | 3.29428
378.01 | 4.06581036 | 2.07241883 | 688595 | 3.280336
379.6 | 4.09508222 | 2.08742936 | 690677.4 | 3.266596
381.2 | 4.1279614 | 2.10155756 | 692433.4 | 3.252886
382.79 | 4.16451502 | 2.11404783 | 693655.5 | 3.239374
384.39 | 4.2045864 | 2.12412484 | 694060.9 | 3.22589
385.99 | 4.24780657 | 2.131073 | 693444.8 | 3.212518
387.58 | 4.29363428 | 2.13429892 | 691645.5 | 3.199339
389.17 | 4.34141113 | 2.13336888 | 688519.5 | 3.186268
390.77 | 4.39041737 | 2.12802155 | 683981.6 | 3.173222
392.36 | 4.43992271 | 2.11816162 | 678053.6 | 3.160363
393.96 | 4.48922071 | 2.10384315 | 670734.8 | 3.147528
395.55 | 4.53765472 | 2.08524944 | 662134.6 | 3.134875
397.14 | 4.5846341 | 2.06267427 | 652344 | 3.122325
398.74 | 4.62964897 | 2.03650445 | 641483.1 | 3.109796
400.33 | 4.67227952 | 2.00720658 | 629743.3 | 3.097445
401.92 | 4.71220916 | 1.97531307 | 617285.3 | 3.085191
403.52 | 4.74923879 | 1.94140648 | 604283.9 | 3.072958
405.11 | 4.78330188 | 1.90609964 | 590965.7 | 3.060897
406.7 | 4.81448098 | 1.87000625 | 577508.7 | 3.04893
408.29 | 4.84301561 | 1.833707 | 564093.2 | 3.037057
409.89 | 4.86930637 | 1.79770023 | 550857.9 | 3.025202
411.48 | 4.89389959 | 1.76234967 | 537938.9 | 3.013512
413.07 | 4.91745094 | 1.72783119 | 525372.4 | 3.001913
414.66 | 4.94066939 | 1.69407915 | 513134.5 | 2.990402
416.25 | 4.96422805 | 1.66076758 | 501122.9 | 2.978979
417.84 | 4.98867051 | 1.62730693 | 489157.9 | 2.967643
419.43 | 5.0143018 | 1.5929006 | 477000.5 | 2.956393
421.02 | 5.04112637 | 1.55662662 | 464377.7 | 2.945228
422.61 | 5.06878523 | 1.5175653 | 451021.5 | 2.934147
424.2 | 5.09657957 | 1.4749357 | 436708.9 | 2.923149
425.79 | 5.12353945 | 1.4282122 | 421295.6 | 2.912234
427.38 | 5.14853069 | 1.37721438 | 404740.8 | 2.901399
428.97 | 5.17039213 | 1.32212813 | 387111.7 | 2.890645
430.56 | 5.18805736 | 1.26349585 | 368578.3 | 2.87997
432.15 | 5.20066254 | 1.20214696 | 349391.8 | 2.869374
433.74 | 5.20761634 | 1.13911738 | 329859.2 | 2.858856
435.33 | 5.20863773 | 1.075544 | 310312.5 | 2.848414
436.92 | 5.20375664 | 1.01256423 | 291078.6 | 2.838048
438.51 | 5.1932846 | 0.951231949 | 272456.1 | 2.827758
440.1 | 5.17775966 | 0.89243985 | 254693.1 | 2.817541
441.69 | 5.15787776 | 0.836881112 | 237977.5 | 2.807399
443.27 | 5.1344208 | 0.785032055 | 222437.9 | 2.797392
444.86 | 5.1081876 | 0.73715445 | 208125.3 | 2.787394
446.45 | 5.07994219 | 0.693325319 | 195053.6 | 2.777467
448.04 | 5.05037605 | 0.653471466 | 183189 | 2.76761
449.62 | 5.02008211 | 0.617403436 | 172469.8 | 2.757884
451.21 | 4.98955237 | 0.584861078 | 162803.5 | 2.748166
452.8 | 4.95917296 | 0.555537902 | 154098 | 2.738516
454.39 | 4.92923627 | 0.529111703 | 146254.2 | 2.728933
455.97 | 4.89995135 | 0.505262033 | 139177.8 | 2.719477
457.56 | 4.87146128 | 0.483686296 | 132771.7 | 2.710027
459.15 | 4.84385046 | 0.464102952 | 126954.9 | 2.700642
460.73 | 4.81716322 | 0.446260592 | 121655.5 | 2.691381
462.32 | 4.79141028 | 0.429936161 | 116802.2 | 2.682125
463.91 | 4.76658101 | 0.414936666 | 112340.9 | 2.672932
465.49 | 4.74264829 | 0.401095834 | 108225 | 2.66386
467.08 | 4.7195744 | 0.388271872 | 104408.1 | 2.654791
468.66 | 4.69731756 | 0.376345863 | 100860 | 2.645841
470.25 | 4.67583242 | 0.365217289 | 97546.61 | 2.636895
471.84 | 4.65507456 | 0.354802357 | 94445.52 | 2.628009
473.42 | 4.63500136 | 0.345030924 | 91537.92 | 2.619239
475.01 | 4.61557365 | 0.335844339 | 88802.44 | 2.610471
476.59 | 4.59675382 | 0.327192191 | 86227.87 | 2.601817
478.18 | 4.57850962 | 0.319032144 | 83797.81 | 2.593166
479.76 | 4.56081222 | 0.311327456 | 81504.77 | 2.584626
481.35 | 4.54363438 | 0.304045084 | 79335.33 | 2.576088
482.93 | 4.52695333 | 0.297156094 | 77284.09 | 2.56766
484.52 | 4.51074819 | 0.290633924 | 75339.76 | 2.559234
486.1 | 4.49499965 | 0.284453883 | 73498.06 | 2.550915
487.69 | 4.47969095 | 0.278593318 | 71749.1 | 2.542599
489.27 | 4.46480569 | 0.273030573 | 70089.4 | 2.534388
490.86 | 4.45032931 | 0.267745547 | 68510.05 | 2.526179
492.44 | 4.43624708 | 0.262718902 | 67008.15 | 2.518073
494.03 | 4.42254528 | 0.257932519 | 65575.62 | 2.509969
495.61 | 4.40921056 | 0.253369304 | 64210.13 | 2.501967
497.19 | 4.39623027 | 0.249013309 | 62905.67 | 2.494016
498.78 | 4.38359082 | 0.244849213 | 61656.56 | 2.486066
500.36 | 4.37128041 | 0.240863233 | 60461.31 | 2.478216
501.95 | 4.35928593 | 0.237042108 | 59313.65 | 2.470366
503.53 | 4.34759564 | 0.233373939 | 58212.55 | 2.462614
505.12 | 4.33619733 | 0.229847582 | 57152.47 | 2.454862
506.7 | 4.32508012 | 0.226453166 | 56132.86 | 2.447207
508.28 | 4.31423205 | 0.2231813 | 55149.86 | 2.4396
509.87 | 4.30364223 | 0.220023687 | 54200.04 | 2.431992
511.45 | 4.29330014 | 0.216972838 | 53283.39 | 2.424479
513.04 | 4.28319595 | 0.214022118 | 52395.87 | 2.416966
514.62 | 4.27331963 | 0.211165417 | 51537.79 | 2.409545
516.2 | 4.26366218 | 0.208397448 | 50706.55 | 2.40217
517.79 | 4.25421418 | 0.205713264 | 49899.74 | 2.394793
519.37 | 4.24496753 | 0.203108714 | 49118.07 | 2.387508
520.96 | 4.23591426 | 0.200580039 | 48358.52 | 2.380221
522.54 | 4.22704689 | 0.198123911 | 47621.93 | 2.373024
524.12 | 4.21835835 | 0.195737381 | 46906.46 | 2.36587
525.71 | 4.20984175 | 0.193417763 | 46210.4 | 2.358715
527.29 | 4.20149113 | 0.191162801 | 45534.81 | 2.351647
528.88 | 4.19330042 | 0.188970348 | 44877.24 | 2.344577
530.46 | 4.18526446 | 0.186838602 | 44238.83 | 2.337594
532.05 | 4.17737793 | 0.1847658 | 43617.3 | 2.330608
533.63 | 4.16963612 | 0.182750398 | 43013.79 | 2.323707
535.21 | 4.16203487 | 0.180791025 | 42427 | 2.316848
536.8 | 4.1545696 | 0.178886226 | 41855.64 | 2.309985
538.38 | 4.14723699 | 0.177034863 | 41300.9 | 2.303206
539.97 | 4.14003299 | 0.175235622 | 40760.77 | 2.296424
541.55 | 4.13295475 | 0.173487463 | 40236.41 | 2.289724
543.14 | 4.12599873 | 0.171789159 | 39725.89 | 2.283021
544.72 | 4.11916224 | 0.170139673 | 39230.33 | 2.276399
546.31 | 4.11244236 | 0.168537882 | 38747.89 | 2.269774
547.89 | 4.10583675 | 0.166982774 | 38279.65 | 2.263228
549.48 | 4.09934282 | 0.165473245 | 37823.83 | 2.256679
551.06 | 4.09295851 | 0.164008291 | 37381.49 | 2.250209
552.65 | 4.0866815 | 0.162586813 | 36950.88 | 2.243735
554.23 | 4.08050998 | 0.161207798 | 36533.03 | 2.237338
555.82 | 4.07444168 | 0.159870104 | 36126.24 | 2.230938
557.4 | 4.06847516 | 0.158572747 | 35731.5 | 2.224614
558.99 | 4.06260835 | 0.157314576 | 35347.16 | 2.218287
560.57 | 4.05683998 | 0.156094588 | 34974.19 | 2.212034
562.16 | 4.05116831 | 0.154911656 | 34610.97 | 2.205778
563.74 | 4.04559166 | 0.153764651 | 34258.42 | 2.199596
565.33 | 4.04010878 | 0.152652507 | 33914.98 | 2.193409
566.91 | 4.03471829 | 0.151574113 | 33581.54 | 2.187296
568.5 | 4.02941869 | 0.150528321 | 33256.56 | 2.181179
570.09 | 4.02420886 | 0.14951404 | 32940.35 | 2.175095
571.67 | 4.01908738 | 0.148530112 | 32633.13 | 2.169084
573.26 | 4.01405321 | 0.147575433 | 32333.45 | 2.163067
574.85 | 4.009105 | 0.146648837 | 32041.57 | 2.157084
576.43 | 4.00424175 | 0.145749209 | 31757.72 | 2.151172
578.02 | 3.99946204 | 0.144875352 | 31480.48 | 2.145254
579.61 | 3.99476504 | 0.144026174 | 31210.1 | 2.13937
581.19 | 3.99014953 | 0.143200499 | 30946.82 | 2.133554
582.78 | 3.98561444 | 0.142397178 | 30689.26 | 2.127733
584.37 | 3.9811587 | 0.141615063 | 30437.65 | 2.121943
585.96 | 3.97678128 | 0.140853005 | 30191.72 | 2.116185
587.54 | 3.97248114 | 0.140109856 | 29951.66 | 2.110495
589.13 | 3.96825711 | 0.139384449 | 29716.17 | 2.104799
590.72 | 3.96410845 | 0.138675685 | 29485.49 | 2.099133
592.31 | 3.96003388 | 0.137982379 | 29259.32 | 2.093498
593.9 | 3.95603239 | 0.137303396 | 29037.39 | 2.087894
595.48 | 3.95210322 | 0.136637645 | 28819.92 | 2.082354
597.07 | 3.94824513 | 0.135983957 | 28605.67 | 2.076808
598.66 | 3.94445711 | 0.135341209 | 28394.84 | 2.071293
600.25 | 3.94073826 | 0.134708306 | 28187.19 | 2.065806
601.84 | 3.93708746 | 0.134084116 | 27982.46 | 2.060348
603.43 | 3.93350382 | 0.133467553 | 27780.4 | 2.054919
605.02 | 3.92998622 | 0.1328575 | 27580.74 | 2.049519
606.61 | 3.92653373 | 0.132252883 | 27383.26 | 2.044147
608.2 | 3.92314514 | 0.131652579 | 27187.71 | 2.038803
609.79 | 3.91981964 | 0.131055545 | 26993.84 | 2.033487
611.38 | 3.91655618 | 0.130460709 | 26801.44 | 2.028199
612.97 | 3.91335352 | 0.129866965 | 26610.26 | 2.022938
614.56 | 3.91021075 | 0.129273269 | 26420.08 | 2.017704
616.15 | 3.90712689 | 0.12867858 | 26230.67 | 2.012497
617.74 | 3.9041007 | 0.128081808 | 26041.82 | 2.007317
619.33 | 3.90113129 | 0.127481935 | 25853.31 | 2.002164
620.92 | 3.8982175 | 0.126877892 | 25664.92 | 1.997037
622.51 | 3.89535824 | 0.126268627 | 25476.44 | 1.991936
624.11 | 3.89255231 | 0.12565307 | 25287.25 | 1.986829
625.7 | 3.88979876 | 0.125030201 | 25097.96 | 1.98178
627.29 | 3.88709637 | 0.124398943 | 24907.95 | 1.976757
628.88 | 3.88444388 | 0.12375821 | 24717.01 | 1.971759
630.48 | 3.88184027 | 0.12310697 | 24524.55 | 1.966755
632.07 | 3.87928416 | 0.122444102 | 24331.13 | 1.961808
633.66 | 3.87677444 | 0.121768558 | 24136.18 | 1.956885
635.25 | 3.87430966 | 0.121079197 | 23939.47 | 1.951987
636.85 | 3.87188855 | 0.120374931 | 23740.43 | 1.947083
638.44 | 3.86950972 | 0.119654641 | 23539.6 | 1.942234
640.04 | 3.86717171 | 0.118917197 | 23336.04 | 1.937379
641.63 | 3.86487293 | 0.118161435 | 23130.27 | 1.932578
643.22 | 3.86261193 | 0.11738625 | 22921.73 | 1.927801
644.82 | 3.86038698 | 0.116590453 | 22709.84 | 1.923017
646.41 | 3.85819624 | 0.115772836 | 22495.12 | 1.918287
648.01 | 3.85603795 | 0.114932211 | 22276.64 | 1.913551
649.6 | 3.8539102 | 0.114067351 | 22054.89 | 1.908867
651.2 | 3.85181077 | 0.11317688 | 21828.96 | 1.904177
652.79 | 3.84973746 | 0.112259395 | 21599.26 | 1.899539
654.39 | 3.84768777 | 0.111313303 | 21364.86 | 1.894894
655.98 | 3.84565883 | 0.110336769 | 21126.1 | 1.890302
657.58 | 3.84364719 | 0.109327627 | 20881.95 | 1.885702
659.18 | 3.8416484 | 0.108283271 | 20632.27 | 1.881125
660.77 | 3.83965622 | 0.107200659 | 20376.84 | 1.876599
662.37 | 3.83766113 | 0.106076905 | 20114.53 | 1.872065
663.97 | 3.83564792 | 0.104911709 | 19845.64 | 1.867554
665.56 | 3.83359596 | 0.103714101 | 19572.23 | 1.863093
667.16 | 3.83148667 | 0.102510407 | 19298.68 | 1.858625
668.76 | 3.82932197 | 0.101343132 | 19033.28 | 1.854178
670.35 | 3.82713712 | 0.100249298 | 18783.19 | 1.84978
671.95 | 3.8249879 | 0.0992322922 | 18548.37 | 1.845375
673.55 | 3.82291795 | 0.0982569862 | 18322.44 | 1.840992
675.15 | 3.820937 | 0.09727302 | 18095.97 | 1.836629
676.75 | 3.81902671 | 0.0962406421 | 17861.58 | 1.832287
678.34 | 3.81715827 | 0.0951390035 | 17615.74 | 1.827992
679.94 | 3.81530365 | 0.0939614444 | 17356.76 | 1.82369
681.54 | 3.81343844 | 0.0927093427 | 17085.27 | 1.819409
683.14 | 3.81154142 | 0.0913890225 | 16802.5 | 1.815148
684.74 | 3.80959436 | 0.0900108111 | 16510.44 | 1.810906
686.34 | 3.80758208 | 0.0885883953 | 16211.65 | 1.806685
687.94 | 3.80549296 | 0.0871382421 | 15909.18 | 1.802483
689.54 | 3.80331934 | 0.0856787967 | 15606.43 | 1.7983
691.14 | 3.80105786 | 0.0842295289 | 15306.93 | 1.794137
692.74 | 3.79870947 | 0.0828099193 | 15014.18 | 1.789993
694.34 | 3.79627926 | 0.0814385214 | 14731.51 | 1.785869
695.94 | 3.79377577 | 0.0801319659 | 14461.84 | 1.781763
697.54 | 3.79121061 | 0.0789043992 | 14207.63 | 1.777676
699.14 | 3.78859764 | 0.0777669978 | 13970.79 | 1.773608
700.74 | 3.78595193 | 0.0767276154 | 13752.59 | 1.769558
702.34 | 3.7832893 | 0.0757908945 | 13553.74 | 1.765527
703.94 | 3.78062533 | 0.0749583277 | 13374.39 | 1.761514
705.54 | 3.77797484 | 0.0742286056 | 13214.15 | 1.757519
707.14 | 3.77535141 | 0.073598031 | 13072.25 | 1.753542
708.74 | 3.77276706 | 0.0730609858 | 12947.57 | 1.749584
710.34 | 3.77023206 | 0.0726104108 | 12838.74 | 1.745643
711.94 | 3.76775493 | 0.0722382735 | 12744.23 | 1.74172
713.54 | 3.76534225 | 0.0719359455 | 12662.44 | 1.737814
715.14 | 3.76299907 | 0.0716945992 | 12591.72 | 1.733926
716.74 | 3.76072878 | 0.0715054532 | 12530.46 | 1.730056
718.35 | 3.75853362 | 0.0713600231 | 12476.95 | 1.726178
719.95 | 3.75641449 | 0.0712502408 | 12430.07 | 1.722342
721.55 | 3.75437136 | 0.0711685759 | 12388.29 | 1.718523
723.15 | 3.7524036 | 0.0711080919 | 12350.38 | 1.71472
724.75 | 3.75050985 | 0.0710624512 | 12315.2 | 1.710935
726.35 | 3.7486882 | 0.0710259147 | 12281.76 | 1.707166
727.95 | 3.74693651 | 0.0709933171 | 12249.14 | 1.703414
729.56 | 3.7452523 | 0.0709600262 | 12216.38 | 1.699655
731.16 | 3.74363295 | 0.070921901 | 12183.09 | 1.695935
732.76 | 3.74207566 | 0.070875249 | 12148.5 | 1.692232
734.36 | 3.74057761 | 0.0708167873 | 12112.03 | 1.688545
735.96 | 3.73913578 | 0.0707436031 | 12073.21 | 1.684874
737.56 | 3.7377472 | 0.0706531344 | 12031.61 | 1.681219
739.16 | 3.73640883 | 0.070543146 | 11986.88 | 1.67758
740.77 | 3.73511752 | 0.0704117229 | 11938.54 | 1.673934
742.37 | 3.7338702 | 0.0702572733 | 11886.68 | 1.670326
743.97 | 3.73266365 | 0.0700785229 | 11830.94 | 1.666734
745.57 | 3.73149474 | 0.0698745374 | 11771.18 | 1.663157
747.17 | 3.73036039 | 0.0696447475 | 11707.35 | 1.659596
748.77 | 3.72925754 | 0.0693889286 | 11639.42 | 1.656049
750.37 | 3.72818325 | 0.0691072308 | 11567.45 | 1.652518
751.97 | 3.72713476 | 0.0688001718 | 11491.55 | 1.649002
753.57 | 3.7261096 | 0.0684686318 | 11411.89 | 1.645501
755.17 | 3.72510563 | 0.0681138146 | 11328.7 | 1.642014
756.77 | 3.72412097 | 0.0677371635 | 11242.24 | 1.638543
758.37 | 3.72315433 | 0.0673403704 | 11152.8 | 1.635086
759.97 | 3.72220486 | 0.0669252248 | 11060.71 | 1.631643
761.57 | 3.72127218 | 0.0664935209 | 10966.28 | 1.628215
763.17 | 3.72035655 | 0.066046985 | 10869.79 | 1.624802
764.77 | 3.71945875 | 0.0655871342 | 10771.53 | 1.621403
766.37 | 3.71858 | 0.0651151454 | 10671.69 | 1.618017
767.97 | 3.71772192 | 0.0646317453 | 10570.4 | 1.614646
769.57 | 3.71688657 | 0.0641371764 | 10467.7 | 1.611289
771.16 | 3.71607612 | 0.0636310352 | 10363.68 | 1.607967
772.76 | 3.71529288 | 0.0631122835 | 10257.91 | 1.604638
774.36 | 3.71453916 | 0.0625792476 | 10150.26 | 1.601322
775.96 | 3.71381699 | 0.0620295307 | 10040.35 | 1.598021
777.55 | 3.71312822 | 0.0614601804 | 9927.849 | 1.594753
779.15 | 3.71247422 | 0.0608676539 | 9811.945 | 1.591478
780.75 | 3.71185584 | 0.060247932 | 9692.143 | 1.588216
782.34 | 3.71127335 | 0.059596617 | 9567.88 | 1.584989
783.94 | 3.7107264 | 0.0589090597 | 9438.194 | 1.581754
785.53 | 3.71021395 | 0.0581804282 | 9302.588 | 1.578552
787.13 | 3.70973429 | 0.0574058315 | 9160.078 | 1.575343
788.72 | 3.70928503 | 0.056580441 | 9010.173 | 1.572168
790.32 | 3.70886317 | 0.0556995007 | 8851.93 | 1.568985
791.91 | 3.70846513 | 0.0547585266 | 8684.915 | 1.565835
793.5 | 3.70808673 | 0.053753199 | 8508.383 | 1.562697
795.1 | 3.70772334 | 0.0526795392 | 8321.658 | 1.559552
796.69 | 3.70736985 | 0.0515338435 | 8124.428 | 1.55644
798.28 | 3.70702075 | 0.0503127577 | 7916.123 | 1.55334
799.87 | 3.70667012 | 0.049013162 | 7696.317 | 1.550252
801.46 | 3.7063117 | 0.0476323513 | 7464.656 | 1.547176
803.05 | 3.70593885 | 0.0461677753 | 7220.811 | 1.544113
804.64 | 3.70554453 | 0.04461722 | 6964.509 | 1.541062
806.23 | 3.70512132 | 0.0429787027 | 6695.515 | 1.538023
807.82 | 3.70466129 | 0.0412503351 | 6413.61 | 1.534995
809.41 | 3.70415598 | 0.0394304958 | 6118.618 | 1.53198
810.99 | 3.70359623 | 0.0375176508 | 5810.45 | 1.528995
812.58 | 3.70297207 | 0.0355104371 | 5488.827 | 1.526004
814.16 | 3.70227248 | 0.0334075772 | 5153.768 | 1.523042
815.75 | 3.70148504 | 0.031207685 | 4805.008 | 1.520074
817.33 | 3.70059548 | 0.0289094253 | 4442.543 | 1.517135
818.92 | 3.69958674 | 0.026511205 | 4066.096 | 1.514189
820.5 | 3.69843723 | 0.0240113935 | 3675.601 | 1.511274
822.08 | 3.69711809 | 0.021409809 | 3271.059 | 1.508369
823.66 | 3.6955896 | 0.0187116737 | 2853.345 | 1.505476
825.24 | 3.69379944 | 0.0159361111 | 2425.447 | 1.502593
826.82 | 3.69168801 | 0.0131289549 | 1994.384 | 1.499722
828.4 | 3.68920473 | 0.0103731859 | 1572.757 | 1.496861
829.98 | 3.68633219 | 0.00778606118 | 1178.256 | 1.494012
831.55 | 3.68311072 | 0.00549937724 | 830.6437 | 1.491191
833.13 | 3.67964299 | 0.00362231964 | 546.0893 | 1.488363
834.7 | 3.67607397 | 0.00220735609 | 332.148 | 1.485564
836.28 | 3.67255203 | 0.00123614511 | 185.6553 | 1.482757
837.85 | 3.66919215 | 0.000632986656 | 94.88945 | 1.479979
839.42 | 3.66605547 | 0.000295412839 | 44.20177 | 1.47721
840.99 | 3.66315389 | 0.000125624678 | 18.76177 | 1.474453
842.56 | 3.66046622 | 4.89646496e-05 | 7.299136 | 1.471705
844.13 | 3.65795869 | 1.79029377e-05 | 2.663818 | 1.468968
845.7 | 3.65559764 | 6.58404273e-06 | 0.9778358 | 1.466241
847.26 | 3.65335531 | 2.84471402e-06 | 0.4217077 | 1.463541
848.83 | 3.65121085 | 1.69362161e-06 | 0.2506024 | 1.460834
850.39 | 3.64914909 | 1.33212813e-06 | 0.1967512 | 1.458154
851.95 | 3.64715885 | 1.18826935e-06 | 0.1751824 | 1.455484
853.52 | 3.64523175 | 1.10081341e-06 | 0.1619905 | 1.452807
855.08 | 3.64336124 | 1.02916881e-06 | 0.1511714 | 1.450157
856.63 | 3.64154168 | 9.64063509e-07 | 0.141352 | 1.447533
858.19 | 3.63976883 | 9.03419769e-07 | 0.1322196 | 1.444901
859.75 | 3.63803892 | 8.46674043e-07 | 0.1236897 | 1.44228
861.3 | 3.63634884 | 7.93546081e-07 | 0.1157197 | 1.439684
862.86 | 3.63469559 | 7.43772639e-07 | 0.1082654 | 1.437081
864.41 | 3.63307704 | 6.97143146e-07 | 0.1012959 | 1.434504
865.96 | 3.63149086 | 6.53482779e-07 | 0.09478202 | 1.431937
867.51 | 3.62993525 | 6.12585675e-07 | 0.0886915 | 1.429378
869.05 | 3.6284087 | 5.74252792e-07 | 0.08299425 | 1.426845
870.6 | 3.6269094 | 5.38354107e-07 | 0.07766744 | 1.424305
872.14 | 3.62543636 | 5.04746814e-07 | 0.07269039 | 1.42179
873.69 | 3.62398804 | 4.73255363e-07 | 0.06803428 | 1.419268
875.23 | 3.62256349 | 4.4374501e-07 | 0.06367969 | 1.41677
876.77 | 3.62116176 | 4.16111713e-07 | 0.05960928 | 1.414282
878.3 | 3.61978172 | 3.90229318e-07 | 0.05580417 | 1.411818
879.84 | 3.61842274 | 3.65963083e-07 | 0.05224241 | 1.409347
881.37 | 3.61708384 | 3.43260076e-07 | 0.04891642 | 1.406901
882.91 | 3.61576443 | 3.21963468e-07 | 0.04580151 | 1.404447
884.44 | 3.61446372 | 3.02017338e-07 | 0.04288971 | 1.402017
885.97 | 3.61318122 | 2.83335546e-07 | 0.04016721 | 1.399596
887.49 | 3.61191616 | 2.65811545e-07 | 0.03761837 | 1.397199
889.02 | 3.61066811 | 2.4941868e-07 | 0.03523766 | 1.394794
890.54 | 3.60943654 | 2.34028996e-07 | 0.03300699 | 1.392414
892.06 | 3.60822103 | 2.19628894e-07 | 0.03092324 | 1.390041
893.58 | 3.607021 | 2.0612659e-07 | 0.02897278 | 1.387677
895.1 | 3.6058361 | 1.93473307e-07 | 0.02714808 | 1.38532
896.61 | 3.60466587 | 1.81625525e-07 | 0.02544269 | 1.382987
898.13 | 3.60351 | 1.70496439e-07 | 0.02384327 | 1.380646
899.64 | 3.60236811 | 1.60068706e-07 | 0.02234742 | 1.378329
901.14 | 3.60123988 | 1.50312604e-07 | 0.02095042 | 1.376035
902.65 | 3.6001249 | 1.41162915e-07 | 0.01964223 | 1.373733
904.15 | 3.59902292 | 1.32560139e-07 | 0.01841459 | 1.371454
905.66 | 3.59793368 | 1.24521611e-07 | 0.01726908 | 1.369167
907.15 | 3.5968568 | 1.16964851e-07 | 0.01619444 | 1.366918
908.65 | 3.59579214 | 1.09897897e-07 | 0.01519086 | 1.364662
910.15 | 3.59473944 | 1.03257876e-07 | 0.01424951 | 1.362413
911.64 | 3.59369837 | 9.70365498e-08 | 0.01336908 | 1.360186
913.13 | 3.59266881 | 9.11982074e-08 | 0.01254421 | 1.357967
914.62 | 3.59165044 | 8.57029886e-08 | 0.01176914 | 1.355754
916.1 | 3.59064316 | 8.0580284e-08 | 0.01104779 | 1.353564
917.58 | 3.58964667 | 7.57520532e-08 | 0.01036908 | 1.351381
919.06 | 3.5886608 | 7.12290709e-08 | 0.009734263 | 1.349205
920.54 | 3.58768536 | 6.69694352e-08 | 0.00913742 | 1.347035
922.01 | 3.58672019 | 6.30083349e-08 | 0.008583255 | 1.344888
923.48 | 3.58576509 | 5.92562416e-08 | 0.00805928 | 1.342747
924.95 | 3.58481993 | 5.57538088e-08 | 0.007570872 | 1.340613
926.42 | 3.58388452 | 5.24441489e-08 | 0.00711015 | 1.338486
927.88 | 3.58295868 | 4.93692651e-08 | 0.006682739 | 1.33638
929.34 | 3.58204229 | 4.64769671e-08 | 0.006281347 | 1.33428
930.8 | 3.58113518 | 4.37389028e-08 | 0.005902026 | 1.332187
932.25 | 3.58023725 | 4.1167735e-08 | 0.005546439 | 1.330115
933.7 | 3.57934832 | 3.87648361e-08 | 0.005214591 | 1.32805
935.15 | 3.57846825 | 3.65240177e-08 | 0.004905541 | 1.32599
936.59 | 3.577597 | 3.43845411e-08 | 0.004611087 | 1.323952
938.03 | 3.57673429 | 3.23991948e-08 | 0.004338176 | 1.321919
939.47 | 3.57588017 | 3.05271237e-08 | 0.004081244 | 1.319893
940.91 | 3.57503443 | 2.87665863e-08 | 0.003839988 | 1.317873
942.34 | 3.57419698 | 2.71184872e-08 | 0.003614494 | 1.315873
943.77 | 3.5733677 | 2.55577705e-08 | 0.003401312 | 1.313879
945.19 | 3.57254644 | 2.4087972e-08 | 0.00320089 | 1.311906
946.61 | 3.5717332 | 2.27171283e-08 | 0.003014199 | 1.309938
948.03 | 3.57092785 | 2.1427671e-08 | 0.002838851 | 1.307975
949.45 | 3.57013021 | 2.02224954e-08 | 0.002675176 | 1.306019
950.86 | 3.56934026 | 1.90797247e-08 | 0.002520259 | 1.304083
952.26 | 3.56855795 | 1.80049041e-08 | 0.002374788 | 1.302165
953.67 | 3.56778305 | 1.69777633e-08 | 0.002236001 | 1.30024
955.07 | 3.56701561 | 1.604224e-08 | 0.002109694 | 1.298334
956.46 | 3.56625546 | 1.5148853e-08 | 0.001989311 | 1.296447
957.86 | 3.56550255 | 1.42954416e-08 | 0.001874499 | 1.294552
959.25 | 3.56475682 | 1.35016639e-08 | 0.001767849 | 1.292677
960.63 | 3.56401818 | 1.27550217e-08 | 0.001667688 | 1.29082
962.01 | 3.56328651 | 1.20504192e-08 | 0.001573302 | 1.288968
963.39 | 3.56256183 | 1.13776162e-08 | 0.001483333 | 1.287122
964.76 | 3.56184397 | 1.07578734e-08 | 0.001400544 | 1.285294
966.13 | 3.56113285 | 1.01781905e-08 | 0.001323197 | 1.283471
967.49 | 3.56042852 | 9.61890411e-09 | 0.001248731 | 1.281667
968.85 | 3.55973083 | 9.11184136e-09 | 0.001181243 | 1.279868
970.21 | 3.55903971 | 8.61225412e-09 | 0.001114912 | 1.278074
971.56 | 3.55835514 | 8.14718382e-09 | 0.00105324 | 1.276298
972.91 | 3.557677 | 7.71360534e-09 | 0.0009958052 | 1.274527
974.25 | 3.55700524 | 7.30016397e-09 | 0.0009411348 | 1.272774
975.59 | 3.55633988 | 6.91219547e-09 | 0.0008898941 | 1.271026
976.92 | 3.55568075 | 6.55408618e-09 | 0.0008426414 | 1.269295
978.25 | 3.55502789 | 6.20206429e-09 | 0.0007962988 | 1.26757
979.58 | 3.55438118 | 5.86728301e-09 | 0.0007522926 | 1.265849
980.89 | 3.55374057 | 5.56935324e-09 | 0.0007131389 | 1.264158
982.21 | 3.55310604 | 5.28090978e-09 | 0.0006752958 | 1.262459
983.52 | 3.55247751 | 4.99270744e-09 | 0.0006375916 | 1.260778
984.83 | 3.55185494 | 4.74167973e-09 | 0.0006047287 | 1.259101
986.13 | 3.55123827 | 4.49135558e-09 | 0.0005720486 | 1.257441
987.42 | 3.55062745 | 4.27370627e-09 | 0.0005436162 | 1.255798
988.71 | 3.55002242 | 4.05100091e-09 | 0.0005146157 | 1.254159
990 | 3.54942321 | 3.8452174e-09 | 0.0004878377 | 1.252525