## גיליון1
nm | n | k | α | E[ev]
250.06 | 3.2606623 | 4.71542974 | 2368463.5 | 4.95881
251.65 | 3.47459693 | 4.68293434 | 2337280.2 | 4.927479
253.25 | 3.68491493 | 4.61437729 | 2288512.5 | 4.896347
254.84 | 3.88058148 | 4.51101331 | 2223290.2 | 4.865798
256.44 | 4.0511298 | 4.378877 | 2144700.3 | 4.835439
258.04 | 4.18930757 | 4.22832682 | 2058122.2 | 4.805457
259.63 | 4.29318258 | 4.07196868 | 1969877.4 | 4.776027
261.23 | 4.36672613 | 3.92156732 | 1885498.8 | 4.746775
262.83 | 4.41848936 | 3.78504461 | 1808779.8 | 4.717878
264.43 | 4.4587639 | 3.66480583 | 1740723.9 | 4.689332
266.03 | 4.49638748 | 3.55802456 | 1679840.2 | 4.661128
267.63 | 4.53648238 | 3.45863403 | 1623153.0 | 4.633262
269.22 | 4.57986363 | 3.35997876 | 1567540.8 | 4.605899
270.82 | 4.62395606 | 3.25697538 | 1510509.2 | 4.578687
272.42 | 4.66444732 | 3.14719522 | 1451023.1 | 4.551795
274.02 | 4.69690932 | 3.03086451 | 1389229.2 | 4.525217
275.62 | 4.7179225 | 2.91020801 | 1326181.4 | 4.498948
277.22 | 4.72561015 | 2.78853601 | 1263401.4 | 4.472982
278.82 | 4.71967691 | 2.66939103 | 1202480.1 | 4.447314
280.42 | 4.70112675 | 2.55591824 | 1144794.7 | 4.421939
282.02 | 4.67183441 | 2.45050487 | 1091353.1 | 4.396851
283.62 | 4.63410094 | 2.35465107 | 1042748.0 | 4.372047
285.22 | 4.59028778 | 2.26903682 | 999197.2 | 4.347521
286.82 | 4.5425626 | 2.19367898 | 960623.7 | 4.323269
288.42 | 4.49276356 | 2.1281298 | 926749.5 | 4.299286
290.03 | 4.44235854 | 2.07166228 | 897151.3 | 4.27542
291.63 | 4.39246005 | 2.02341096 | 871448.1 | 4.251963
293.23 | 4.34387991 | 1.98247676 | 849159.6 | 4.228762
294.83 | 4.29718678 | 1.94798593 | 829858 | 4.205814
296.43 | 4.25275962 | 1.91912159 | 813148.7 | 4.183112
298.03 | 4.21083602 | 1.89513934 | 798676.3 | 4.160655
299.63 | 4.17154586 | 1.87536928 | 786124.2 | 4.138437
301.23 | 4.13493671 | 1.85921373 | 775212.4 | 4.116456
302.84 | 4.10099617 | 1.84614451 | 765670.8 | 4.094571
304.44 | 4.0696658 | 1.8356976 | 757336.8 | 4.073052
306.04 | 4.04085223 | 1.82746829 | 750000.1 | 4.051758
307.64 | 4.0144392 | 1.82110741 | 743502.4 | 4.030685
309.24 | 3.9902928 | 1.81631616 | 737709.6 | 4.009831
310.84 | 3.96827 | 1.81284223 | 732508.6 | 3.989191
312.44 | 3.94822429 | 1.81047552 | 727806.1 | 3.968762
314.05 | 3.93000875 | 1.80904366 | 723502.3 | 3.948416
315.65 | 3.91348124 | 1.808408 | 719582 | 3.928402
317.25 | 3.89850805 | 1.80845905 | 715973.1 | 3.908589
318.85 | 3.88496506 | 1.80911283 | 712637.8 | 3.888976
320.45 | 3.87273834 | 1.81030727 | 709547.8 | 3.869558
322.05 | 3.86172682 | 1.81199808 | 706682.1 | 3.850334
323.65 | 3.85184279 | 1.8141552 | 704025.6 | 3.831299
325.25 | 3.84301103 | 1.81675979 | 701568.1 | 3.812452
326.85 | 3.83516969 | 1.81980117 | 699302.5 | 3.793789
328.45 | 3.8282687 | 1.82327453 | 697224.2 | 3.775308
330.05 | 3.82226914 | 1.82717889 | 695330 | 3.757007
331.66 | 3.81714257 | 1.83151518 | 693596.8 | 3.738769
333.26 | 3.81286938 | 1.83628521 | 692064.5 | 3.720819
334.86 | 3.80943811 | 1.84149048 | 690710.2 | 3.70304
336.46 | 3.80684439 | 1.84713134 | 689531.3 | 3.685431
338.06 | 3.80508987 | 1.85320664 | 688525 | 3.667988
339.66 | 3.80418151 | 1.8597132 | 687687.6 | 3.65071
341.26 | 3.80413084 | 1.86664595 | 687015 | 3.633593
342.86 | 3.80495349 | 1.8739971 | 686501.9 | 3.616637
344.46 | 3.80666865 | 1.88175676 | 686142.5 | 3.599837
346.05 | 3.80929875 | 1.88991213 | 685949.9 | 3.583297
347.65 | 3.81286942 | 1.89844828 | 685876.9 | 3.566806
349.25 | 3.8174092 | 1.90734709 | 685935 | 3.550465
350.85 | 3.82294947 | 1.9165873 | 686114.8 | 3.534274
352.45 | 3.82952483 | 1.92614439 | 686405.8 | 3.51823
354.05 | 3.83717282 | 1.93598952 | 686796.5 | 3.50233
355.65 | 3.84593385 | 1.94608859 | 687273.2 | 3.486574
357.25 | 3.8558512 | 1.95640123 | 687820.8 | 3.470959
358.84 | 3.86697032 | 1.96687906 | 688440.6 | 3.455579
360.44 | 3.8793375 | 1.97746366 | 689072.9 | 3.44024
362.04 | 3.8929976 | 1.98808419 | 689712.1 | 3.425036
363.64 | 3.90799015 | 1.99865501 | 690328.5 | 3.409966
365.24 | 3.92434301 | 2.00907367 | 690887.2 | 3.395028
366.83 | 3.9420623 | 2.01922047 | 691366.8 | 3.380312
368.43 | 3.9611184 | 2.02896312 | 691685.7 | 3.365633
370.03 | 3.98142707 | 2.03817133 | 691820.4 | 3.35108
371.62 | 4.00283118 | 2.04675065 | 691760.1 | 3.336742
373.22 | 4.02510158 | 2.05470277 | 691470.6 | 3.322437
374.82 | 4.04798935 | 2.06220401 | 691032.6 | 3.308255
376.41 | 4.07134865 | 2.0696572 | 690600.5 | 3.29428
378.01 | 4.09532321 | 2.07764826 | 690332.6 | 3.280336
379.6 | 4.12050411 | 2.08674888 | 690452.2 | 3.266596
381.2 | 4.14792943 | 2.0971997 | 690997.6 | 3.252886
382.79 | 4.17884531 | 2.10862101 | 691874.9 | 3.239374
384.39 | 4.21429396 | 2.11993461 | 692691.8 | 3.22589
385.99 | 4.25472908 | 2.12957717 | 692958.1 | 3.212518
387.58 | 4.29985277 | 2.13590259 | 692165.1 | 3.199339
389.17 | 4.34872787 | 2.13756979 | 689875.3 | 3.186268
390.77 | 4.40005777 | 2.13375602 | 685824.8 | 3.173222
392.36 | 4.45247903 | 2.12416932 | 679976.7 | 3.160363
393.96 | 4.50475572 | 2.10893563 | 672358.4 | 3.147528
395.55 | 4.55586519 | 2.08845521 | 663152.5 | 3.134875
397.14 | 4.6050074 | 2.06328667 | 652537.7 | 3.122325
398.74 | 4.65158579 | 2.03407106 | 640716.6 | 3.109796
400.33 | 4.6951797 | 2.00148974 | 627949.7 | 3.097445
401.92 | 4.73552629 | 1.96623779 | 614449.3 | 3.085191
403.52 | 4.77250813 | 1.92900426 | 600423.6 | 3.072958
405.11 | 4.80614381 | 1.89045449 | 586115.1 | 3.060897
406.7 | 4.83658219 | 1.85120954 | 571703.8 | 3.04893
408.29 | 4.8640909 | 1.81183215 | 557363.9 | 3.037057
409.89 | 4.88905185 | 1.77280429 | 543229.2 | 3.025202
411.48 | 4.91195238 | 1.73450908 | 529440.9 | 3.013512
413.07 | 4.9333772 | 1.69720827 | 516061.1 | 3.001913
414.66 | 4.95400209 | 1.66100099 | 503115.1 | 2.990402
416.25 | 4.9745665 | 1.6257834 | 490566.7 | 2.978979
417.84 | 4.99582757 | 1.59117955 | 478298.3 | 2.967643
419.43 | 5.0184583 | 1.55649438 | 466098.5 | 2.956393
421.02 | 5.04289875 | 1.52069644 | 453658.9 | 2.945228
422.61 | 5.0691762 | 1.48248464 | 440595.5 | 2.934147
424.2 | 5.09674316 | 1.44047721 | 426506.2 | 2.923149
425.79 | 5.12442459 | 1.39348481 | 411051.7 | 2.912234
427.38 | 5.15051682 | 1.34082271 | 394045.9 | 2.901399
428.97 | 5.17305844 | 1.28252858 | 375517.1 | 2.890645
430.56 | 5.19018405 | 1.21943763 | 355726 | 2.87997
432.15 | 5.20047266 | 1.15304597 | 335121.1 | 2.869374
433.74 | 5.2031733 | 1.08524191 | 314258.3 | 2.858856
435.33 | 5.19826367 | 1.01796727 | 293700.6 | 2.848414
436.92 | 5.1863467 | 0.95292589 | 273934.6 | 2.838048
438.51 | 5.16844825 | 0.891405718 | 255320.4 | 2.827758
440.1 | 5.14578663 | 0.834211542 | 238075.4 | 2.817541
441.69 | 5.1195798 | 0.78171321 | 222289.8 | 2.807399
443.27 | 5.09091845 | 0.733944694 | 207962.3 | 2.797392
444.86 | 5.06070392 | 0.690713631 | 195013.3 | 2.787394
446.45 | 5.02964308 | 0.651705289 | 183344.6 | 2.777467
448.04 | 4.99827053 | 0.616553735 | 172839.8 | 2.76761
449.62 | 4.9669778 | 0.584882224 | 163385.1 | 2.757884
451.21 | 4.93605284 | 0.556334223 | 154862.7 | 2.748166
452.8 | 4.90570042 | 0.530576609 | 147174.1 | 2.738516
454.39 | 4.87606653 | 0.507306537 | 140226.9 | 2.728933
455.97 | 4.84725148 | 0.486249199 | 133940.6 | 2.719477
457.56 | 4.81932404 | 0.467158415 | 128234.8 | 2.710027
459.15 | 4.79232305 | 0.449809985 | 123045 | 2.700642
460.73 | 4.7662692 | 0.434003795 | 118314.1 | 2.691381
462.32 | 4.74116519 | 0.419559027 | 113983 | 2.682125
463.91 | 4.71700239 | 0.40631438 | 110006.4 | 2.672932
465.49 | 4.6937611 | 0.394125094 | 106344.1 | 2.66386
467.08 | 4.67141303 | 0.382861747 | 102953.3 | 2.654791
468.66 | 4.64992514 | 0.372410047 | 99805.19 | 2.645841
470.25 | 4.62925849 | 0.362668317 | 96865.8 | 2.636895
471.84 | 4.60937159 | 0.353547473 | 94111.48 | 2.628009
473.42 | 4.59022084 | 0.344969707 | 91521.68 | 2.619239
475.01 | 4.57176204 | 0.336867826 | 89073.07 | 2.610471
476.59 | 4.55394902 | 0.329183402 | 86752.63 | 2.601817
478.18 | 4.5367378 | 0.32186741 | 84542.53 | 2.593166
479.76 | 4.5200854 | 0.314878587 | 82434.45 | 2.584626
481.35 | 4.5039489 | 0.308181976 | 80414.78 | 2.576088
482.93 | 4.48828888 | 0.301749355 | 78478.7 | 2.56766
484.52 | 4.47306752 | 0.295557492 | 76616.08 | 2.559234
486.1 | 4.45824869 | 0.289587346 | 74824.46 | 2.550915
487.69 | 4.44379901 | 0.2838238 | 73096.17 | 2.542599
489.27 | 4.42968537 | 0.278254191 | 71430.35 | 2.534388
490.86 | 4.41587555 | 0.272868393 | 69820.87 | 2.526179
492.44 | 4.40233413 | 0.267657667 | 68267.82 | 2.518073
494.03 | 4.38901906 | 0.262614947 | 66766.06 | 2.509969
495.61 | 4.37586804 | 0.257735024 | 65316.52 | 2.501967
497.19 | 4.36273886 | 0.253017814 | 63917.29 | 2.494016
498.78 | 4.34937857 | 0.249139913 | 62737.02 | 2.486066
500.36 | 4.3369589 | 0.245838767 | 61710.27 | 2.478216
501.95 | 4.32506167 | 0.242647632 | 60716.29 | 2.470366
503.53 | 4.31357324 | 0.239565984 | 59757.09 | 2.462614
505.12 | 4.30244231 | 0.236589555 | 58828.89 | 2.454862
506.7 | 4.29163802 | 0.23371339 | 57932.51 | 2.447207
508.28 | 4.2811369 | 0.23093188 | 57065.09 | 2.4396
509.87 | 4.27092098 | 0.228239584 | 56223.92 | 2.431992
511.45 | 4.26097519 | 0.225631182 | 55409.67 | 2.424479
513.04 | 4.25128679 | 0.223101634 | 54618.68 | 2.416966
514.62 | 4.24184381 | 0.220646004 | 53851.65 | 2.409545
516.2 | 4.232636 | 0.218259795 | 53106.22 | 2.40217
517.79 | 4.22365312 | 0.2159386 | 52380.09 | 2.394793
519.37 | 4.21488654 | 0.213678546 | 51674.19 | 2.387508
520.96 | 4.20632799 | 0.211476 | 50985.46 | 2.380221
522.54 | 4.19796983 | 0.209327638 | 50314.91 | 2.373024
524.12 | 4.18980496 | 0.207230426 | 49660.65 | 2.36587
525.71 | 4.18182659 | 0.205181555 | 49020.95 | 2.358715
527.29 | 4.17402901 | 0.203178598 | 48396.96 | 2.351647
528.88 | 4.1664065 | 0.201219254 | 47786.15 | 2.344577
530.46 | 4.15895444 | 0.199301562 | 47189.75 | 2.337594
532.05 | 4.1516683 | 0.197423645 | 46605.41 | 2.330608
533.63 | 4.14454438 | 0.195583866 | 46034.39 | 2.323707
535.21 | 4.13757988 | 0.193780804 | 45475.36 | 2.316848
536.8 | 4.13077205 | 0.192013008 | 44927.04 | 2.309985
538.38 | 4.1241199 | 0.190279361 | 44390.74 | 2.303206
539.97 | 4.11762265 | 0.188578618 | 43864.43 | 2.296424
541.55 | 4.11128124 | 0.18690983 | 43349.41 | 2.289724
543.14 | 4.10509711 | 0.18527189 | 42843.74 | 2.283021
544.72 | 4.09907392 | 0.18366387 | 42348.7 | 2.276399
546.31 | 4.09321698 | 0.182084742 | 41862.39 | 2.269774
547.89 | 4.08753458 | 0.180533538 | 41386.07 | 2.263228
549.48 | 4.08203816 | 0.179009111 | 40917.86 | 2.256679
551.06 | 4.07674425 | 0.177510273 | 40458.92 | 2.250209
552.65 | 4.07167583 | 0.176035513 | 40007.35 | 2.243735
554.23 | 4.06686607 | 0.174583055 | 39564.14 | 2.237338
555.82 | 4.06232113 | 0.173152196 | 39127.62 | 2.230938
557.4 | 4.05819591 | 0.171736173 | 38697.64 | 2.224614
558.99 | 4.05456506 | 0.170331609 | 38271.97 | 2.218287
560.57 | 4.05162449 | 0.168930375 | 37850.14 | 2.212034
562.16 | 4.04974403 | 0.167517271 | 37427.37 | 2.205778
563.74 | 4.0497576 | 0.166058591 | 36997.48 | 2.199596
565.33 | 4.02131636 | 0.165797794 | 36835.48 | 2.193409
566.91 | 4.01624617 | 0.164602707 | 36468.05 | 2.187296
568.5 | 4.01125544 | 0.163433538 | 36107.74 | 2.181179
570.09 | 4.00634307 | 0.162290014 | 35755.1 | 2.175095
571.67 | 4.00150778 | 0.161171743 | 35410.59 | 2.169084
573.26 | 3.9967487 | 0.160078353 | 35072.81 | 2.163067
574.85 | 3.9920647 | 0.159009355 | 34742.24 | 2.157084
576.43 | 3.98745502 | 0.157964282 | 34419.29 | 2.151172
578.02 | 3.98291856 | 0.156942529 | 34102.59 | 2.145254
579.61 | 3.97845478 | 0.155943576 | 33792.57 | 2.13937
581.19 | 3.97406282 | 0.15496677 | 33489.61 | 2.133554
582.78 | 3.96974197 | 0.154011455 | 33192.35 | 2.127733
584.37 | 3.96549155 | 0.153076939 | 32901.18 | 2.121943
585.96 | 3.96131094 | 0.152162498 | 32615.89 | 2.116185
587.54 | 3.95719951 | 0.15126738 | 32336.83 | 2.110495
589.13 | 3.95315657 | 0.150390774 | 32062.67 | 2.104799
590.72 | 3.9491818 | 0.149531926 | 31793.76 | 2.099133
592.31 | 3.94527443 | 0.148689949 | 31529.87 | 2.093498
593.9 | 3.94143395 | 0.147863987 | 31270.78 | 2.087894
595.48 | 3.9376601 | 0.147053212 | 31016.8 | 2.082354
597.07 | 3.93395219 | 0.146256676 | 30766.64 | 2.076808
598.66 | 3.93030978 | 0.145473463 | 30520.61 | 2.071293
600.25 | 3.92673255 | 0.144702663 | 30278.47 | 2.065806
601.84 | 3.92322001 | 0.143943302 | 30040.01 | 2.060348
603.43 | 3.91977191 | 0.14319444 | 29804.98 | 2.054919
605.02 | 3.9163878 | 0.142455075 | 29573.17 | 2.049519
606.61 | 3.91306751 | 0.141724239 | 29344.33 | 2.044147
608.2 | 3.9098106 | 0.141000887 | 29118.24 | 2.038803
609.79 | 3.90661708 | 0.140284051 | 28894.66 | 2.033487
611.38 | 3.90348682 | 0.139572708 | 28673.38 | 2.028199
612.97 | 3.90041959 | 0.138865785 | 28454.15 | 2.022938
614.56 | 3.89741555 | 0.138162264 | 28236.76 | 2.017704
616.15 | 3.89447495 | 0.137461118 | 28020.96 | 2.012497
617.74 | 3.89159791 | 0.13676125 | 27806.54 | 2.007317
619.33 | 3.88878509 | 0.136061639 | 27593.27 | 2.002164
620.92 | 3.88603708 | 0.13536119 | 27380.93 | 1.997037
622.51 | 3.88335481 | 0.134658825 | 27169.28 | 1.991936
624.11 | 3.88073946 | 0.13395343 | 26957.67 | 1.986829
625.7 | 3.87819283 | 0.133243946 | 26746.75 | 1.98178
627.29 | 3.87571698 | 0.132529236 | 26535.85 | 1.976757
628.88 | 3.8733146 | 0.131808144 | 26324.74 | 1.971759
630.48 | 3.87098939 | 0.131079559 | 26112.79 | 1.966755
632.07 | 3.86874578 | 0.130342255 | 25900.59 | 1.961808
633.66 | 3.8665898 | 0.129595057 | 25687.5 | 1.956885
635.25 | 3.86452896 | 0.128836652 | 25473.25 | 1.951987
636.85 | 3.86257328 | 0.128065733 | 25257.21 | 1.947083
638.44 | 3.86073585 | 0.127280879 | 25039.91 | 1.942234
640.04 | 3.85903408 | 0.126480545 | 24820.26 | 1.937379
641.63 | 3.85749141 | 0.125662989 | 24598.71 | 1.932578
643.22 | 3.85614025 | 0.124826285 | 24374.52 | 1.927801
644.82 | 3.8550259 | 0.123968055 | 24146.87 | 1.923017
646.41 | 3.85421393 | 0.123085325 | 23915.96 | 1.918287
648.01 | 3.85380262 | 0.122174216 | 23680.32 | 1.913551
649.6 | 3.85394634 | 0.121229204 | 23439.64 | 1.908867
651.2 | 3.85490373 | 0.120241613 | 23191.56 | 1.904177
652.79 | 3.85715014 | 0.119196485 | 22933.99 | 1.899539
654.39 | 3.83559239 | 0.11886662 | 22814.6 | 1.894894
655.98 | 3.8337671 | 0.117902766 | 22574.75 | 1.890302
657.58 | 3.83205481 | 0.116913441 | 22330.86 | 1.885702
659.18 | 3.83052131 | 0.115638779 | 22033.79 | 1.881125
660.77 | 3.82875991 | 0.114204724 | 21708.18 | 1.876599
662.37 | 3.82690937 | 0.112752067 | 21380.29 | 1.872065
663.97 | 3.79389782 | 0.112194407 | 21223.27 | 1.867554
665.56 | 3.79678489 | 0.110556205 | 20863.42 | 1.863093
667.16 | 3.79840996 | 0.108943471 | 20509.77 | 1.858625
668.76 | 3.79919676 | 0.107344771 | 20160.45 | 1.854178
670.35 | 3.79938623 | 0.105754308 | 19814.64 | 1.84978
671.95 | 3.79912702 | 0.104169028 | 19471.14 | 1.845375
673.55 | 3.79851575 | 0.102587629 | 19129.99 | 1.840992
675.15 | 3.79761707 | 0.101009627 | 18791.1 | 1.836629
676.75 | 3.79647386 | 0.0994350718 | 18454.44 | 1.832287
678.34 | 3.79511144 | 0.0978645284 | 18120.39 | 1.827992
679.94 | 3.7935327 | 0.0963019412 | 17789.1 | 1.82369
681.54 | 3.7917113 | 0.0947938176 | 17469.41 | 1.819409
683.14 | 3.78970699 | 0.0934582941 | 17182.95 | 1.815148
684.74 | 3.78766942 | 0.0922746507 | 16925.69 | 1.810906
686.34 | 3.78561538 | 0.0911584045 | 16681.96 | 1.806685
687.94 | 3.78352874 | 0.0900935101 | 16448.74 | 1.802483
689.54 | 3.7814098 | 0.0890795745 | 16225.88 | 1.7983
691.14 | 3.77926347 | 0.0881165087 | 16013.3 | 1.794137
692.74 | 3.77709556 | 0.0872040499 | 15810.88 | 1.789993
694.34 | 3.77491199 | 0.0863418099 | 15618.47 | 1.785869
695.94 | 3.77271828 | 0.0855292072 | 15435.91 | 1.781763
697.54 | 3.77051969 | 0.0847655576 | 15263 | 1.777676
699.14 | 3.76832123 | 0.0840500714 | 15099.54 | 1.773608
700.74 | 3.76612741 | 0.0833817925 | 14945.28 | 1.769558
702.34 | 3.76394258 | 0.08275969 | 14799.98 | 1.765527
703.94 | 3.76177072 | 0.0821825979 | 14663.37 | 1.761514
705.54 | 3.75961555 | 0.0816492417 | 14535.17 | 1.757519
707.14 | 3.75748053 | 0.0811582429 | 14415.07 | 1.753542
708.74 | 3.75536889 | 0.0807081232 | 14302.76 | 1.749584
710.34 | 3.75328366 | 0.0802973084 | 14197.91 | 1.745643
711.94 | 3.75122772 | 0.0799241437 | 14100.17 | 1.74172
713.54 | 3.74920362 | 0.0795868631 | 14009.18 | 1.737814
715.14 | 3.74721388 | 0.0792836389 | 13924.58 | 1.733926
716.74 | 3.74526068 | 0.079012545 | 13845.99 | 1.730056
718.35 | 3.74334625 | 0.0787716042 | 13772.83 | 1.726178
719.95 | 3.74147246 | 0.0785587434 | 13705.09 | 1.722342
721.55 | 3.73964103 | 0.0783718255 | 13642.16 | 1.718523
723.15 | 3.73785371 | 0.0782086665 | 13583.64 | 1.71472
724.75 | 3.73611197 | 0.0780670095 | 13529.1 | 1.710935
726.35 | 3.73441708 | 0.0779445386 | 13478.12 | 1.707166
727.95 | 3.73277029 | 0.077838894 | 13430.27 | 1.703414
729.56 | 3.73117258 | 0.0777476655 | 13384.93 | 1.699655
731.16 | 3.72962483 | 0.0776684144 | 13342.02 | 1.695935
732.76 | 3.72812774 | 0.0775986859 | 13300.94 | 1.692232
734.36 | 3.71168754 | 0.077849242 | 13314.81 | 1.688545
735.96 | 3.71260174 | 0.0777426602 | 13267.68 | 1.684874
737.56 | 3.71302066 | 0.0776497092 | 13223.06 | 1.681219
739.16 | 3.71312055 | 0.0775641623 | 13179.91 | 1.67758
740.77 | 3.71300726 | 0.0774812811 | 13137.21 | 1.673934
742.37 | 3.71274897 | 0.0773971239 | 13094.65 | 1.670326
743.97 | 3.71239185 | 0.0773082065 | 13051.48 | 1.666734
745.57 | 3.71196836 | 0.0772113359 | 13007.15 | 1.663157
747.17 | 3.71150204 | 0.0771035154 | 12961.18 | 1.659596
748.77 | 3.71101024 | 0.0769818714 | 12913.07 | 1.656049
750.37 | 3.71050601 | 0.0768436279 | 12862.4 | 1.652518
751.97 | 3.70999927 | 0.0766860805 | 12808.72 | 1.649002
753.57 | 3.70949761 | 0.0765065865 | 12751.61 | 1.645501
755.17 | 3.70900683 | 0.076302552 | 12690.65 | 1.642014
756.77 | 3.70853129 | 0.0760714026 | 12625.46 | 1.638543
758.37 | 3.70807433 | 0.0758106249 | 12555.63 | 1.635086
759.97 | 3.70763835 | 0.0755177241 | 12480.79 | 1.631643
761.57 | 3.70722504 | 0.0751902238 | 12400.56 | 1.628215
763.17 | 3.70683547 | 0.0748256928 | 12314.57 | 1.624802
764.77 | 3.70647024 | 0.0744217298 | 12222.46 | 1.621403
766.37 | 3.70612946 | 0.0739759492 | 12123.88 | 1.618017
767.97 | 3.70581285 | 0.0734859738 | 12018.49 | 1.614646
769.57 | 3.70551982 | 0.0729494958 | 11905.94 | 1.611289
771.16 | 3.70524944 | 0.0723641864 | 11786.06 | 1.607967
772.76 | 3.70500051 | 0.0717277541 | 11658.22 | 1.604638
774.36 | 3.70477157 | 0.0710379736 | 11522.25 | 1.601322
775.96 | 3.70456088 | 0.0702925614 | 11377.84 | 1.598021
777.55 | 3.70436648 | 0.0694893438 | 11224.82 | 1.594753
779.15 | 3.70418617 | 0.0686261294 | 11062.62 | 1.591478
780.75 | 3.7040175 | 0.0677007485 | 10891.08 | 1.588216
782.34 | 3.7038578 | 0.0667110533 | 10710.06 | 1.584989
783.94 | 3.70370415 | 0.0656549509 | 10519 | 1.581754
785.53 | 3.70355337 | 0.0645303424 | 10317.89 | 1.578552
787.13 | 3.70340206 | 0.0633351494 | 10106.2 | 1.575343
788.72 | 3.70324643 | 0.0620673563 | 9883.938 | 1.572168
790.32 | 3.70308241 | 0.0607248917 | 9650.58 | 1.568985
791.91 | 3.70290563 | 0.0593058289 | 9406.135 | 1.565835
793.5 | 3.70271133 | 0.0578081389 | 9150.223 | 1.562697
795.1 | 3.70249433 | 0.0562299024 | 8882.5 | 1.559552
796.69 | 3.70224894 | 0.0545691771 | 8602.956 | 1.55644
798.28 | 3.70196889 | 0.0528240948 | 8311.252 | 1.55334
799.87 | 3.70164719 | 0.0509927016 | 8007.155 | 1.550252
801.46 | 3.70127599 | 0.0490732321 | 7690.462 | 1.547176
803.05 | 3.70084628 | 0.0470637721 | 7360.949 | 1.544113
804.64 | 3.70034751 | 0.0449625466 | 7018.413 | 1.541062
806.23 | 3.69976698 | 0.042767812 | 6662.661 | 1.538023
807.82 | 3.69908854 | 0.0404777168 | 6293.483 | 1.534995
809.41 | 3.69829016 | 0.0380905838 | 5910.697 | 1.53198
810.99 | 3.69733748 | 0.0356047437 | 5514.194 | 1.528995
812.58 | 3.69615911 | 0.0330188545 | 5103.704 | 1.526004
814.16 | 3.69446949 | 0.0305794634 | 4717.476 | 1.523042
815.75 | 3.69302925 | 0.0285619047 | 4397.64 | 1.520074
817.33 | 3.69169824 | 0.0264330013 | 4061.988 | 1.517135
818.92 | 3.69035878 | 0.0241920901 | 3710.407 | 1.514189
820.5 | 3.68895853 | 0.0218378729 | 3342.885 | 1.511274
822.08 | 3.68745926 | 0.0193690229 | 2959.261 | 1.508369
823.66 | 3.68582728 | 0.016783941 | 2559.385 | 1.505476
825.24 | 3.68403565 | 0.0140769181 | 2142.481 | 1.502593
826.82 | 3.68207171 | 0.0111963107 | 1700.801 | 1.499722
828.4 | 3.6797861 | 0.00793845771 | 1203.61 | 1.496861
829.98 | 3.6765022 | 0.00433772305 | 656.4231 | 1.494012
831.55 | 3.67184077 | 0.00151442469 | 228.7436 | 1.491191
833.13 | 3.66694239 | 0.000313358675 | 47.24095 | 1.488363
834.7 | 3.6628056 | 6.56638524e-05 | 9.880652 | 1.485564
836.28 | 3.6593463 | 3.93937181e-05 | 5.9165 | 1.482757
837.85 | 3.65628275 | 3.52470539e-05 | 5.283798 | 1.479979
839.42 | 3.6534726 | 3.23306198e-05 | 4.837538 | 1.47721
840.99 | 3.65084828 | 2.96958793e-05 | 4.435014 | 1.474453
842.56 | 3.64836983 | 2.72980846e-05 | 4.069312 | 1.471705
844.13 | 3.64601117 | 2.51131946e-05 | 3.736649 | 1.468968
845.7 | 3.64375381 | 2.31198299e-05 | 3.433665 | 1.466241
847.26 | 3.64158381 | 2.12988038e-05 | 3.157389 | 1.463541
848.83 | 3.63949044 | 1.96330358e-05 | 2.905069 | 1.460834
850.39 | 3.63746514 | 1.81073506e-05 | 2.6744 | 1.458154
851.95 | 3.63550098 | 1.67082556e-05 | 2.46324 | 1.455484
853.52 | 3.63359236 | 1.5423835e-05 | 2.269699 | 1.452807
855.08 | 3.63173457 | 1.42434754e-05 | 2.092179 | 1.450157
856.63 | 3.62992329 | 1.31575124e-05 | 1.929168 | 1.447533
858.19 | 3.62815523 | 1.21576025e-05 | 1.77932 | 1.444901
859.75 | 3.62642735 | 1.12361477e-05 | 1.641477 | 1.44228
861.3 | 3.62473707 | 1.03864075e-05 | 1.514609 | 1.439684
862.86 | 3.62308182 | 9.60218725e-06 | 1.397718 | 1.437081
864.41 | 3.62145983 | 8.87815445e-06 | 1.290008 | 1.434504
865.96 | 3.61986902 | 8.20926973e-06 | 1.190683 | 1.431937
867.51 | 3.61830781 | 7.5911123e-06 | 1.099058 | 1.429378
869.05 | 3.61677488 | 7.01970127e-06 | 1.014527 | 1.426845
870.6 | 3.61526856 | 6.49124837e-06 | 0.9364815 | 1.424305
872.14 | 3.61378798 | 6.0025316e-06 | 0.864446 | 1.42179
873.69 | 3.61233171 | 5.55039425e-06 | 0.797914 | 1.419268
875.23 | 3.61089888 | 5.13209116e-06 | 0.7364814 | 1.41677
876.77 | 3.60948861 | 4.74507193e-06 | 0.6797462 | 1.414282
878.3 | 3.60809983 | 4.38693654e-06 | 0.6273474 | 1.411818
879.84 | 3.60673196 | 4.05558128e-06 | 0.5789473 | 1.409347
881.37 | 3.6053841 | 3.74896292e-06 | 0.5342475 | 1.406901
882.91 | 3.60405563 | 3.46527526e-06 | 0.4929592 | 1.404447
884.44 | 3.6027458 | 3.20279538e-06 | 0.4548314 | 1.402017
885.97 | 3.60145414 | 2.95997972e-06 | 0.4196231 | 1.399596
887.49 | 3.6001799 | 2.73533112e-06 | 0.3871115 | 1.397199
889.02 | 3.59892268 | 2.52753956e-06 | 0.3570887 | 1.394794
890.54 | 3.59768196 | 2.33535533e-06 | 0.3293739 | 1.392414
892.06 | 3.59645732 | 2.15763202e-06 | 0.3037896 | 1.390041
893.58 | 3.59524823 | 1.99328502e-06 | 0.2801726 | 1.387677
895.1 | 3.59405432 | 1.84133006e-06 | 0.2583745 | 1.38532
896.61 | 3.59287517 | 1.70083988e-06 | 0.2382591 | 1.382987
898.13 | 3.59171045 | 1.57097226e-06 | 0.2196944 | 1.380646
899.64 | 3.59055978 | 1.45093711e-06 | 0.2025674 | 1.378329
901.14 | 3.58942289 | 1.34000624e-06 | 0.1867687 | 1.376035
902.65 | 3.58829934 | 1.23749152e-06 | 0.1721918 | 1.373733
904.15 | 3.58718888 | 1.14276517e-06 | 0.1587472 | 1.371454
905.66 | 3.58609127 | 1.05524559e-06 | 0.146345 | 1.369167
907.15 | 3.58500614 | 9.74389912e-07 | 0.1349097 | 1.366918
908.65 | 3.58393333 | 8.99705541e-07 | 0.1243636 | 1.364662
910.15 | 3.58287257 | 8.3072588e-07 | 0.1146395 | 1.362413
911.64 | 3.58182351 | 7.67012155e-07 | 0.1056741 | 1.360186
913.13 | 3.58078605 | 7.08172184e-07 | 0.09740828 | 1.357967
914.62 | 3.57975986 | 6.53836299e-07 | 0.08978793 | 1.355754
916.1 | 3.57874484 | 6.03668326e-07 | 0.0827647 | 1.353564
917.58 | 3.57774069 | 5.57347255e-07 | 0.07629069 | 1.351381
919.06 | 3.57674725 | 5.14577644e-07 | 0.07032289 | 1.349205
920.54 | 3.57576432 | 4.75092916e-07 | 0.06482246 | 1.347035
922.01 | 3.57479175 | 4.38644704e-07 | 0.05975399 | 1.344888
923.48 | 3.57382933 | 4.04999987e-07 | 0.05508295 | 1.342747
924.95 | 3.57287693 | 3.73942347e-07 | 0.05077805 | 1.340613
926.42 | 3.57193437 | 3.45275351e-07 | 0.04681093 | 1.338486
927.88 | 3.57100147 | 3.18815821e-07 | 0.04315565 | 1.33638
929.34 | 3.5700781 | 2.94395875e-07 | 0.03978751 | 1.33428
930.8 | 3.56916409 | 2.71854402e-07 | 0.0366834 | 1.332187
932.25 | 3.56825934 | 2.51051896e-07 | 0.03382367 | 1.330115
933.7 | 3.56736369 | 2.31853233e-07 | 0.03118857 | 1.32805
935.15 | 3.56647697 | 2.14134061e-07 | 0.02876035 | 1.32599
936.59 | 3.56559915 | 1.97780106e-07 | 0.02652301 | 1.323952
938.03 | 3.56472996 | 1.8268695e-07 | 0.02446135 | 1.321919
939.47 | 3.56386943 | 1.68758784e-07 | 0.02256177 | 1.319893
940.91 | 3.56301735 | 1.55902979e-07 | 0.02081114 | 1.317873
942.34 | 3.56217366 | 1.44037601e-07 | 0.01919808 | 1.315873
943.77 | 3.5613382 | 1.33087369e-07 | 0.0177117 | 1.313879
945.19 | 3.56051085 | 1.22980382e-07 | 0.01634204 | 1.311906
946.61 | 3.55969159 | 1.13650712e-07 | 0.01507963 | 1.309938
948.03 | 3.55888029 | 1.05040265e-07 | 0.01391629 | 1.307975
949.45 | 3.55807678 | 9.70918271e-08 | 0.012844 | 1.306019
950.86 | 3.55728103 | 8.97537325e-08 | 0.01185566 | 1.304083
952.26 | 3.55649299 | 8.29808801e-08 | 0.01094491 | 1.302165
953.67 | 3.55571243 | 7.67276815e-08 | 0.01010517 | 1.30024
955.07 | 3.5549394 | 7.09539986e-08 | 0.009331067 | 1.298334
956.46 | 3.55417374 | 6.56229512e-08 | 0.008617446 | 1.296447
957.86 | 3.55341538 | 6.07018934e-08 | 0.007959574 | 1.294552
959.25 | 3.55266428 | 5.61559085e-08 | 0.007352809 | 1.292677
960.63 | 3.55192032 | 5.19586336e-08 | 0.006793463 | 1.29082
962.01 | 3.5511834 | 4.80820584e-08 | 0.006277592 | 1.288968
963.39 | 3.55045354 | 4.45012613e-08 | 0.005801761 | 1.287122
964.76 | 3.54973056 | 4.11933345e-08 | 0.00536287 | 1.285294
966.13 | 3.54901438 | 3.81380888e-08 | 0.004958074 | 1.283471
967.49 | 3.54830506 | 3.53146739e-08 | 0.004584567 | 1.281667
968.85 | 3.54760244 | 3.27061114e-08 | 0.004239962 | 1.279868
970.21 | 3.54690644 | 3.02953808e-08 | 0.003921934 | 1.278074
971.56 | 3.54621706 | 2.80679058e-08 | 0.003628524 | 1.276298
972.91 | 3.54553417 | 2.60089208e-08 | 0.00335768 | 1.274527
974.25 | 3.54485772 | 2.41050041e-08 | 0.003107609 | 1.272774
975.59 | 3.54418773 | 2.23450926e-08 | 0.002876765 | 1.271026
976.92 | 3.54352401 | 2.07178767e-08 | 0.002663642 | 1.269295
978.25 | 3.54286662 | 1.92132511e-08 | 0.002466838 | 1.26757
979.58 | 3.54221544 | 1.78211734e-08 | 0.002284999 | 1.265849
980.89 | 3.54157042 | 1.65336747e-08 | 0.002117087 | 1.264158
982.21 | 3.54093155 | 1.53424977e-08 | 0.00196192 | 1.262459
983.52 | 3.54029872 | 1.42405011e-08 | 0.001818577 | 1.260778
984.83 | 3.53967193 | 1.32203627e-08 | 0.001686055 | 1.259101
986.13 | 3.53905108 | 1.22767861e-08 | 0.001563652 | 1.257441
987.42 | 3.53843615 | 1.14022489e-08 | 0.001450368 | 1.255798
988.71 | 3.53782706 | 1.05931104e-08 | 0.001345687 | 1.254159
990 | 3.53722384 | 9.84381136e-09 | 0.001248871 | 1.252525