## גיליון1
nm | n | k | α | E[ev]
250.06 | 3.19996373 | 4.74682529 | 2384232.8 | 4.95881
251.65 | 3.41057539 | 4.72474433 | 2358147.8 | 4.927479
253.25 | 3.6233859 | 4.67074817 | 2316469.8 | 4.896347
254.84 | 3.82928358 | 4.58230633 | 2258427.5 | 4.865798
256.44 | 4.01746581 | 4.46096642 | 2184906.3 | 4.835439
258.04 | 4.17789011 | 4.31324257 | 2099454.6 | 4.805457
259.63 | 4.30401975 | 4.14985555 | 2007556.4 | 4.776027
261.23 | 4.39473842 | 3.98341103 | 1915233.4 | 4.746775
262.83 | 4.45461421 | 3.82527615 | 1828005.5 | 4.717878
264.43 | 4.4923172 | 3.6828811 | 1749309.3 | 4.689332
266.03 | 4.5178513 | 3.55843948 | 1680036.1 | 4.661128
267.63 | 4.53972898 | 3.44947704 | 1618855.6 | 4.633262
269.22 | 4.56315532 | 3.35070354 | 1563213.6 | 4.605899
270.82 | 4.58966428 | 3.25624695 | 1510171.4 | 4.578687
272.42 | 4.61791463 | 3.16139198 | 1457568.6 | 4.551795
274.02 | 4.64499338 | 3.0634028 | 1404143.5 | 4.525217
275.62 | 4.66763416 | 2.96156731 | 1349585.9 | 4.498948
277.22 | 4.68306621 | 2.85675928 | 1294311.3 | 4.472982
278.82 | 4.68944837 | 2.7508373 | 1239169.2 | 4.447314
280.42 | 4.68597539 | 2.64607839 | 1185177.4 | 4.421939
282.02 | 4.67277476 | 2.54473744 | 1133320.4 | 4.396851
283.62 | 4.65069288 | 2.44874463 | 1084416.9 | 4.372047
285.22 | 4.62104722 | 2.35955713 | 1039058.9 | 4.347521
286.82 | 4.58539145 | 2.27810955 | 997596.3 | 4.323269
288.42 | 4.54532371 | 2.20484884 | 960158.8 | 4.299286
290.03 | 4.50234988 | 2.13981587 | 926665.8 | 4.27542
291.63 | 4.45779587 | 2.08273891 | 896999.6 | 4.251963
293.23 | 4.4127714 | 2.0331372 | 870859.2 | 4.228762
294.83 | 4.36816282 | 1.99040404 | 847928.5 | 4.205814
296.43 | 4.32464717 | 1.95387296 | 827873.2 | 4.183112
298.03 | 4.28272151 | 1.92286865 | 810362.4 | 4.160655
299.63 | 4.24273275 | 1.89673673 | 795081 | 4.138437
301.23 | 4.20490335 | 1.87486358 | 781737.8 | 4.116456
302.84 | 4.1693601 | 1.85668771 | 770043.5 | 4.094571
304.44 | 4.13615514 | 1.84170292 | 759814.4 | 4.073052
306.04 | 4.10528279 | 1.82945845 | 750816.8 | 4.051758
307.64 | 4.07669655 | 1.81955844 | 742870 | 4.030685
309.24 | 4.05031789 | 1.81165786 | 735817.6 | 4.009831
310.84 | 4.02604762 | 1.80545976 | 729525.6 | 3.989191
312.44 | 4.0037737 | 1.80071128 | 723880.9 | 3.968762
314.05 | 3.98337558 | 1.7971992 | 718765.2 | 3.948416
315.65 | 3.96473071 | 1.79474627 | 714145.8 | 3.928402
317.25 | 3.94771833 | 1.79320714 | 709934.8 | 3.908589
318.85 | 3.93222224 | 1.79246437 | 706079.7 | 3.888976
320.45 | 3.91813273 | 1.79242476 | 702538.8 | 3.869558
322.05 | 3.90534905 | 1.7930158 | 699278.9 | 3.850334
323.65 | 3.89378063 | 1.79418229 | 696274.7 | 3.831299
325.25 | 3.88334667 | 1.79588338 | 693506.4 | 3.812452
326.85 | 3.87397777 | 1.7980896 | 690959.3 | 3.793789
328.45 | 3.8656149 | 1.80078046 | 688622.4 | 3.775308
330.05 | 3.85820924 | 1.80394231 | 686487.4 | 3.757007
331.66 | 3.85172212 | 1.8075662 | 684527.3 | 3.738769
333.26 | 3.84612365 | 1.81164659 | 682778.6 | 3.720819
334.86 | 3.84139244 | 1.81617983 | 681216.6 | 3.70304
336.46 | 3.83751478 | 1.82116304 | 679837.4 | 3.685431
338.06 | 3.83448366 | 1.82659337 | 678637.3 | 3.667988
339.66 | 3.83229821 | 1.83246724 | 677612.6 | 3.65071
341.26 | 3.83096289 | 1.83878012 | 676759 | 3.633593
342.86 | 3.83048707 | 1.84552555 | 676071.9 | 3.616637
344.46 | 3.83088438 | 1.85269543 | 675545.9 | 3.599837
346.05 | 3.83217232 | 1.86027918 | 675194.5 | 3.583297
347.65 | 3.83437199 | 1.86826424 | 674971.9 | 3.566806
349.25 | 3.83750774 | 1.87663496 | 674890.1 | 3.550465
350.85 | 3.84160693 | 1.88537258 | 674940.3 | 3.534274
352.45 | 3.84669991 | 1.89445498 | 675112.9 | 3.51823
354.05 | 3.85281954 | 1.90385564 | 675396.9 | 3.50233
355.65 | 3.86000061 | 1.9135427 | 675779.5 | 3.486574
357.25 | 3.86827919 | 1.92347814 | 676245.9 | 3.470959
358.84 | 3.87769101 | 1.93361642 | 676798.1 | 3.455579
360.44 | 3.88826888 | 1.94390319 | 677378.3 | 3.44024
362.04 | 3.9000386 | 1.9542748 | 677982.9 | 3.425036
363.64 | 3.91301287 | 1.96465938 | 678586.6 | 3.409966
365.24 | 3.92718341 | 1.9749819 | 679163.6 | 3.395028
366.83 | 3.94251299 | 1.98517565 | 679710.1 | 3.380312
368.43 | 3.95893298 | 1.99520346 | 680176.8 | 3.365633
370.03 | 3.97635396 | 2.00508636 | 680590.3 | 3.35108
371.62 | 3.99469822 | 2.01493153 | 681005.9 | 3.336742
373.22 | 4.01395819 | 2.02494317 | 681455.6 | 3.322437
374.82 | 4.03427238 | 2.0353945 | 682048.8 | 3.308255
376.41 | 4.05598412 | 2.04654579 | 682888.7 | 3.29428
378.01 | 4.07965189 | 2.05852057 | 683977.1 | 3.280336
379.6 | 4.10597886 | 2.07117722 | 685299.9 | 3.266596
381.2 | 4.13566716 | 2.0840299 | 686658.3 | 3.252886
382.79 | 4.16923939 | 2.09626307 | 687820.1 | 3.239374
384.39 | 4.20689047 | 2.10684326 | 688414.1 | 3.22589
385.99 | 4.24842176 | 2.11469136 | 688114.3 | 3.212518
387.58 | 4.29327242 | 2.11885526 | 686640.7 | 3.199339
389.17 | 4.34062324 | 2.11863197 | 683763.3 | 3.186268
390.77 | 4.38952673 | 2.11361769 | 679352 | 3.173222
392.36 | 4.43902705 | 2.1036952 | 673422.7 | 3.160363
393.96 | 4.48824016 | 2.08898427 | 665997.6 | 3.147528
395.55 | 4.5363991 | 2.06978094 | 657222.8 | 3.134875
397.14 | 4.58286978 | 2.04650307 | 647229.7 | 3.122325
398.74 | 4.62715356 | 2.01964706 | 636173.1 | 3.109796
400.33 | 4.66887949 | 1.98975862 | 624269.2 | 3.097445
401.92 | 4.70779909 | 1.95741087 | 611690.9 | 3.085191
403.52 | 4.7437818 | 1.923188 | 598613.2 | 3.072958
405.11 | 4.77681318 | 1.88766952 | 585251.6 | 3.060897
406.7 | 4.80699616 | 1.85141349 | 571766.7 | 3.04893
408.29 | 4.83454898 | 1.81494176 | 558320.5 | 3.037057
409.89 | 4.85980953 | 1.77871341 | 545039.9 | 3.025202
411.48 | 4.88323218 | 1.74309726 | 532062.4 | 3.013512
413.07 | 4.90537785 | 1.70833661 | 519444.8 | 3.001913
414.66 | 4.92689524 | 1.67449837 | 507203.5 | 2.990402
416.25 | 4.94847106 | 1.64143408 | 495289.2 | 2.978979
417.84 | 4.97076324 | 1.60873444 | 483575.2 | 2.967643
419.43 | 4.99429696 | 1.57572579 | 471857.4 | 2.956393
421.02 | 5.01935187 | 1.54150109 | 459865.4 | 2.945228
422.61 | 5.04585906 | 1.50500673 | 447289.1 | 2.934147
424.2 | 5.07332984 | 1.46519118 | 433823.7 | 2.923149
425.79 | 5.10086089 | 1.42117219 | 419218.9 | 2.912234
427.38 | 5.12721033 | 1.3724098 | 403328.8 | 2.901399
428.97 | 5.15095468 | 1.31881667 | 386142.1 | 2.890645
430.56 | 5.17067421 | 1.2608125 | 367795.5 | 2.87997
432.15 | 5.18514763 | 1.19927458 | 348557 | 2.869374
433.74 | 5.19350129 | 1.13542967 | 328791.4 | 2.858856
435.33 | 5.19529686 | 1.07068823 | 308911.5 | 2.848414
436.92 | 5.19054255 | 1.00647378 | 289327.8 | 2.838048
438.51 | 5.17964061 | 0.944080622 | 270407.8 | 2.827758
440.1 | 5.16328997 | 0.884561103 | 252444.6 | 2.817541
441.69 | 5.1423711 | 0.828678334 | 235644.9 | 2.807399
443.27 | 5.1178351 | 0.776900487 | 220133.8 | 2.797392
444.86 | 5.0906101 | 0.729426853 | 205943.5 | 2.787394
446.45 | 5.06153993 | 0.686244918 | 193061.6 | 2.777467
448.04 | 5.03134946 | 0.647188525 | 181427.7 | 2.76761
449.62 | 5.00062932 | 0.611988338 | 170957.1 | 2.757884
451.21 | 4.96984725 | 0.580325399 | 161540.9 | 2.748166
452.8 | 4.93935584 | 0.551856916 | 153076.9 | 2.738516
454.39 | 4.90941426 | 0.526243374 | 145461.3 | 2.728933
455.97 | 4.88020456 | 0.503160464 | 138598.9 | 2.719477
457.56 | 4.85185124 | 0.482309211 | 132393.6 | 2.710027
459.15 | 4.82442853 | 0.463414352 | 126766.5 | 2.700642
460.73 | 4.79797719 | 0.446229688 | 121647.1 | 2.691381
462.32 | 4.77250875 | 0.43053432 | 116964.7 | 2.682125
463.91 | 4.74801526 | 0.416133455 | 112664.9 | 2.672932
465.49 | 4.72447215 | 0.402855234 | 108699.7 | 2.66386
467.08 | 4.70184248 | 0.390549213 | 105020.5 | 2.654791
468.66 | 4.68008246 | 0.379085791 | 101594.3 | 2.645841
470.25 | 4.65914139 | 0.36835297 | 98384.12 | 2.636895
471.84 | 4.63896604 | 0.358255795 | 95364.8 | 2.628009
473.42 | 4.61950175 | 0.348714274 | 92515.13 | 2.619239
475.01 | 4.60069449 | 0.339661993 | 89811.89 | 2.610471
476.59 | 4.58248957 | 0.331043374 | 87242.8 | 2.601817
478.18 | 4.56483585 | 0.322813752 | 84791.1 | 2.593166
479.76 | 4.5476841 | 0.314936957 | 82449.73 | 2.584626
481.35 | 4.53098516 | 0.307383212 | 80206.36 | 2.576088
482.93 | 4.51469191 | 0.300129313 | 78057.36 | 2.56766
484.52 | 4.49875429 | 0.293156604 | 75993.7 | 2.559234
486.1 | 4.48311235 | 0.28645036 | 74013.92 | 2.550915
487.69 | 4.46767443 | 0.280000874 | 72111.61 | 2.542599
489.27 | 4.45207242 | 0.273848895 | 70299.47 | 2.534388
490.86 | 4.43698804 | 0.269020915 | 68836.38 | 2.526179
492.44 | 4.422709 | 0.264375848 | 67430.77 | 2.518073
494.03 | 4.40894492 | 0.259921396 | 66081.26 | 2.509969
495.61 | 4.39561911 | 0.255652229 | 64788.68 | 2.501967
497.19 | 4.38269028 | 0.251561117 | 63549.3 | 2.494016
498.78 | 4.37012954 | 0.247639725 | 62359.26 | 2.486066
500.36 | 4.3579165 | 0.243879897 | 61218.55 | 2.478216
501.95 | 4.34603324 | 0.24027289 | 60122.07 | 2.470366
503.53 | 4.3344655 | 0.236810324 | 59069.72 | 2.462614
505.12 | 4.32320003 | 0.23348372 | 58056.61 | 2.454862
506.7 | 4.31222582 | 0.230285097 | 57082.71 | 2.447207
508.28 | 4.30153137 | 0.227206336 | 56144.48 | 2.4396
509.87 | 4.29110656 | 0.224239843 | 55238.64 | 2.431992
511.45 | 4.28094183 | 0.221378382 | 54365.28 | 2.424479
513.04 | 4.27102838 | 0.21861519 | 53520.33 | 2.416966
514.62 | 4.26135718 | 0.215943739 | 52704 | 2.409545
516.2 | 4.25192023 | 0.213358098 | 51913.56 | 2.40217
517.79 | 4.242709 | 0.210852517 | 51146.36 | 2.394793
519.37 | 4.23371621 | 0.208421914 | 50402.97 | 2.387508
520.96 | 4.22493469 | 0.20606154 | 49680.07 | 2.380221
522.54 | 4.21635763 | 0.203767043 | 48978.34 | 2.373024
524.12 | 4.20797864 | 0.201534456 | 48295.67 | 2.36587
525.71 | 4.19979153 | 0.199360104 | 47630.12 | 2.358715
527.29 | 4.19179105 | 0.197240789 | 46982.58 | 2.351647
528.88 | 4.18397208 | 0.195173483 | 46350.38 | 2.344577
530.46 | 4.17633051 | 0.193155576 | 45734.53 | 2.337594
532.05 | 4.16886219 | 0.191184603 | 45132.57 | 2.330608
533.63 | 4.1615638 | 0.189258395 | 44545.57 | 2.323707
535.21 | 4.15443298 | 0.187375048 | 43972.1 | 2.316848
536.8 | 4.14746743 | 0.18553267 | 43410.77 | 2.309985
538.38 | 4.14066665 | 0.183729755 | 42862.77 | 2.303206
539.97 | 4.13403029 | 0.181964703 | 42325.99 | 2.296424
541.55 | 4.12756004 | 0.180236241 | 41801.63 | 2.289724
543.14 | 4.12125828 | 0.178542959 | 41287.69 | 2.283021
544.72 | 4.11512976 | 0.176883657 | 40785.33 | 2.276399
546.31 | 4.10918119 | 0.175257049 | 40292.66 | 2.269774
547.89 | 4.10342259 | 0.173661929 | 39810.8 | 2.263228
549.48 | 4.09786759 | 0.172096919 | 39337.87 | 2.256679
551.06 | 4.09253556 | 0.170560604 | 38874.92 | 2.250209
552.65 | 4.08745322 | 0.169051243 | 38420.04 | 2.243735
554.23 | 4.08265878 | 0.167566815 | 37974.11 | 2.237338
555.82 | 4.07820724 | 0.166104551 | 37535.05 | 2.230938
557.4 | 4.07418198 | 0.164660848 | 37103.34 | 2.224614
558.99 | 4.07071411 | 0.163230123 | 36676.33 | 2.218287
560.57 | 4.06802704 | 0.161803511 | 36253.32 | 2.212034
562.16 | 4.06654363 | 0.160364452 | 35829.26 | 2.205778
563.74 | 4.03929278 | 0.159974623 | 35641.99 | 2.199596
565.33 | 4.03397994 | 0.158747611 | 35269.13 | 2.193409
566.91 | 4.02875019 | 0.157549521 | 34905.4 | 2.187296
568.5 | 4.02360196 | 0.156379985 | 34549.39 | 2.181179
570.09 | 4.01853414 | 0.155238681 | 34201.58 | 2.175095
571.67 | 4.01354541 | 0.154125164 | 33862.4 | 2.169084
573.26 | 4.00863485 | 0.15303901 | 33530.51 | 2.163067
574.85 | 4.00380132 | 0.151979679 | 33206.31 | 2.157084
576.43 | 3.99904404 | 0.150946648 | 32890.2 | 2.151172
578.02 | 3.99436184 | 0.149939259 | 32580.83 | 2.145254
579.61 | 3.98975419 | 0.148956936 | 32278.59 | 2.13937
581.19 | 3.98522017 | 0.14799897 | 31983.81 | 2.133554
582.78 | 3.98075904 | 0.147064647 | 31695.18 | 2.127733
584.37 | 3.97637007 | 0.146153215 | 31413.05 | 2.121943
585.96 | 3.97205259 | 0.145263892 | 31137.18 | 2.116185
587.54 | 3.96780593 | 0.144395862 | 30867.89 | 2.110495
589.13 | 3.96362932 | 0.143548254 | 30603.87 | 2.104799
590.72 | 3.95952238 | 0.142720249 | 30345.45 | 2.099133
592.31 | 3.95548425 | 0.141910898 | 30092.37 | 2.093498
593.9 | 3.95151431 | 0.14111928 | 29844.39 | 2.087894
595.48 | 3.94761222 | 0.1403445 | 29601.78 | 2.082354
597.07 | 3.94377713 | 0.139585546 | 29363.3 | 2.076808
598.66 | 3.94000847 | 0.138841435 | 29129.2 | 2.071293
600.25 | 3.93630576 | 0.138111189 | 28899.23 | 2.065806
601.84 | 3.93266831 | 0.13739377 | 28673.16 | 2.060348
603.43 | 3.92909564 | 0.136688169 | 28450.75 | 2.054919
605.02 | 3.92558706 | 0.13599332 | 28231.73 | 2.049519
606.61 | 3.92214211 | 0.135308188 | 28015.87 | 2.044147
608.2 | 3.91875999 | 0.134631665 | 27802.92 | 2.038803
609.79 | 3.91544033 | 0.133962718 | 27592.64 | 2.033487
611.38 | 3.91218254 | 0.133300263 | 27384.79 | 2.028199
612.97 | 3.90898587 | 0.132643167 | 27179.11 | 2.022938
614.56 | 3.90584984 | 0.131990354 | 26975.38 | 2.017704
616.15 | 3.90277398 | 0.131340743 | 26773.35 | 2.012497
617.74 | 3.89975755 | 0.130693187 | 26572.77 | 2.007317
619.33 | 3.89680022 | 0.130046616 | 26373.43 | 2.002164
620.92 | 3.89390135 | 0.129399899 | 26175.07 | 1.997037
622.51 | 3.89106047 | 0.128751922 | 25977.48 | 1.991936
624.11 | 3.88827702 | 0.128101549 | 25780 | 1.986829
625.7 | 3.88555076 | 0.127447705 | 25583.24 | 1.98178
627.29 | 3.88288122 | 0.126789255 | 25386.55 | 1.976757
628.88 | 3.88026801 | 0.126125062 | 25189.71 | 1.971759
630.48 | 3.87771106 | 0.125454051 | 24992.12 | 1.966755
632.07 | 3.87521006 | 0.124775069 | 24794.32 | 1.961808
633.66 | 3.87276517 | 0.124087042 | 24595.73 | 1.956885
635.25 | 3.87037637 | 0.123388814 | 24396.12 | 1.951987
636.85 | 3.86804409 | 0.122679293 | 24194.9 | 1.947083
638.44 | 3.86556886 | 0.121963674 | 23993.86 | 1.942234
640.04 | 3.86334128 | 0.121228509 | 23789.61 | 1.937379
641.63 | 3.8611722 | 0.120478692 | 23583.88 | 1.932578
643.22 | 3.85906342 | 0.119713143 | 23376.09 | 1.927801
644.82 | 3.85701717 | 0.118930705 | 23165.68 | 1.923017
646.41 | 3.85503646 | 0.118130206 | 22953.16 | 1.918287
648.01 | 3.85312543 | 0.117310504 | 22737.61 | 1.913551
649.6 | 3.85128954 | 0.116470432 | 22519.53 | 1.908867
651.2 | 3.84953585 | 0.115608709 | 22297.99 | 1.904177
652.79 | 3.84787396 | 0.114724077 | 22073.48 | 1.899539
654.39 | 3.84631664 | 0.113815178 | 21845.06 | 1.894894
655.98 | 3.84488116 | 0.112880547 | 21613.15 | 1.890302
657.58 | 3.84359123 | 0.111918561 | 21376.82 | 1.885702
659.18 | 3.84247991 | 0.110927366 | 21136.07 | 1.881125
660.77 | 3.84159441 | 0.109904755 | 20890.84 | 1.876599
662.37 | 3.84100409 | 0.108847997 | 20639.99 | 1.872065
663.97 | 3.84081472 | 0.10775334 | 20383.18 | 1.867554
665.56 | 3.84119604 | 0.106615543 | 20119.77 | 1.863093
667.16 | 3.84244007 | 0.105426122 | 19847.59 | 1.858625
668.76 | 3.84510307 | 0.104170017 | 19564.2 | 1.854178
670.35 | 3.8226073 | 0.10356294 | 19404.05 | 1.84978
671.95 | 3.8206964 | 0.102362979 | 19133.55 | 1.845375
673.55 | 3.81877693 | 0.101130188 | 18858.22 | 1.840992
675.15 | 3.81683355 | 0.0998602069 | 18577.27 | 1.836629
676.75 | 3.81485968 | 0.098576029 | 18295.01 | 1.832287
678.34 | 3.77115043 | 0.0983566828 | 18211.52 | 1.827992
679.94 | 3.77579945 | 0.0968666482 | 17893.42 | 1.82369
681.54 | 3.77859525 | 0.0954200239 | 17584.82 | 1.819409
683.14 | 3.78024036 | 0.0939986657 | 17282.3 | 1.815148
684.74 | 3.78110124 | 0.0925938168 | 16984.23 | 1.810906
686.34 | 3.78139194 | 0.0912008532 | 16689.73 | 1.806685
687.94 | 3.78124672 | 0.0898172956 | 16398.31 | 1.802483
689.54 | 3.78075336 | 0.0884418765 | 16109.72 | 1.7983
691.14 | 3.77996968 | 0.0870740757 | 15823.86 | 1.794137
692.74 | 3.7789307 | 0.0857139017 | 15540.7 | 1.789993
694.34 | 3.77764659 | 0.0843619439 | 15260.33 | 1.785869
695.94 | 3.77605132 | 0.0830470579 | 14987.95 | 1.781763
697.54 | 3.77425585 | 0.0820586411 | 14775.59 | 1.777676
699.14 | 3.772527 | 0.0811827287 | 14584.42 | 1.773608
700.74 | 3.77077825 | 0.0803463027 | 14401.2 | 1.769558
702.34 | 3.76899837 | 0.0795498169 | 14225.95 | 1.765527
703.94 | 3.767189 | 0.0787933093 | 14058.64 | 1.761514
705.54 | 3.76535483 | 0.0780765995 | 13899.17 | 1.757519
707.14 | 3.76350135 | 0.0773993434 | 13747.43 | 1.753542
708.74 | 3.76163409 | 0.0767610543 | 13603.28 | 1.749584
710.34 | 3.75975838 | 0.0761611133 | 13466.56 | 1.745643
711.94 | 3.75787927 | 0.0755987927 | 13337.09 | 1.74172
713.54 | 3.75600136 | 0.0750732088 | 13214.67 | 1.737814
715.14 | 3.75412904 | 0.0745833951 | 13099.08 | 1.733926
716.74 | 3.75226626 | 0.074128243 | 12990.08 | 1.730056
718.35 | 3.75041686 | 0.0737065777 | 12887.24 | 1.726178
719.95 | 3.7485842 | 0.0733170799 | 12790.65 | 1.722342
721.55 | 3.7467714 | 0.0729583359 | 12699.84 | 1.718523
723.15 | 3.74498152 | 0.072628871 | 12614.51 | 1.71472
724.75 | 3.74321725 | 0.0723270972 | 12534.37 | 1.710935
726.35 | 3.74148105 | 0.0720513347 | 12459.07 | 1.707166
727.95 | 3.73977525 | 0.0717998422 | 12388.3 | 1.703414
729.56 | 3.73810196 | 0.0715707944 | 12321.52 | 1.699655
731.16 | 3.7364631 | 0.0713622968 | 12258.75 | 1.695935
732.76 | 3.73486041 | 0.0711723903 | 12199.43 | 1.692232
734.36 | 3.73329552 | 0.0709990608 | 12143.2 | 1.688545
735.96 | 3.73176979 | 0.0708402282 | 12089.7 | 1.684874
737.56 | 3.73028452 | 0.0706937717 | 12038.53 | 1.681219
739.16 | 3.7288408 | 0.0705575192 | 11989.32 | 1.67758
740.77 | 3.72743957 | 0.0704292567 | 11941.51 | 1.673934
742.37 | 3.72608167 | 0.0703067363 | 11895.05 | 1.670326
743.97 | 3.72476769 | 0.0701876711 | 11849.36 | 1.666734
745.57 | 3.72349812 | 0.0700697634 | 11804.07 | 1.663157
747.17 | 3.72227335 | 0.0699507161 | 11758.78 | 1.659596
748.77 | 3.70704212 | 0.0700929001 | 11757.51 | 1.656049
750.37 | 3.70805831 | 0.0699236533 | 11704.11 | 1.652518
751.97 | 3.70861607 | 0.0697559541 | 11651.19 | 1.649002
753.57 | 3.70887456 | 0.0695844459 | 11597.87 | 1.645501
755.17 | 3.70893031 | 0.0694049797 | 11543.45 | 1.642014
756.77 | 3.70884581 | 0.0692140469 | 11487.35 | 1.638543
758.37 | 3.70866353 | 0.0690085509 | 11429.08 | 1.635086
759.97 | 3.70841333 | 0.0687856327 | 11368.18 | 1.631643
761.57 | 3.70811679 | 0.0685425919 | 11304.21 | 1.628215
763.17 | 3.7077898 | 0.0682768596 | 11236.78 | 1.624802
764.77 | 3.70744426 | 0.0679859564 | 11165.5 | 1.621403
766.37 | 3.70708908 | 0.0676674627 | 11089.99 | 1.618017
767.97 | 3.706731 | 0.0673190012 | 11009.89 | 1.614646
769.57 | 3.70637509 | 0.0669382715 | 10924.86 | 1.611289
771.16 | 3.7060251 | 0.0665229791 | 10834.7 | 1.607967
772.76 | 3.70568374 | 0.0660708732 | 10738.78 | 1.604638
774.36 | 3.70535289 | 0.0655797636 | 10636.94 | 1.601322
775.96 | 3.70503376 | 0.0650474297 | 10528.84 | 1.598021
777.55 | 3.70472695 | 0.0644717402 | 10414.31 | 1.594753
779.15 | 3.70443256 | 0.0638505602 | 10292.79 | 1.591478
780.75 | 3.70415023 | 0.0631817789 | 10164.11 | 1.588216
782.34 | 3.70387923 | 0.0624633086 | 10028.11 | 1.584989
783.94 | 3.70361851 | 0.0616931086 | 9884.244 | 1.581754
785.53 | 3.70336666 | 0.0608691412 | 9732.492 | 1.578552
787.13 | 3.703122 | 0.0599893903 | 9572.329 | 1.575343
788.72 | 3.70288256 | 0.0590518915 | 9403.74 | 1.572168
790.32 | 3.70264608 | 0.0580546458 | 9226.217 | 1.568985
791.91 | 3.70241008 | 0.0569957681 | 9039.75 | 1.565835
793.5 | 3.70217176 | 0.0558733035 | 8843.966 | 1.562697
795.1 | 3.70192806 | 0.0546853842 | 8638.516 | 1.559552
796.69 | 3.70167563 | 0.0534301313 | 8423.382 | 1.55644
798.28 | 3.70141084 | 0.0521057272 | 8198.225 | 1.55334
799.87 | 3.7011297 | 0.0507102938 | 7962.81 | 1.550252
801.46 | 3.70082791 | 0.0492421015 | 7716.927 | 1.547176
803.05 | 3.70050076 | 0.0476993106 | 7460.349 | 1.544113
804.64 | 3.70014311 | 0.0460801906 | 7192.871 | 1.541062
806.23 | 3.69974935 | 0.0443830364 | 6914.292 | 1.538023
807.82 | 3.69931328 | 0.042606055 | 6624.397 | 1.534995
809.41 | 3.69882806 | 0.0407475736 | 6322.995 | 1.53198
810.99 | 3.69828603 | 0.0388058795 | 6009.961 | 1.528995
812.58 | 3.6976786 | 0.0367793333 | 5684.959 | 1.526004
814.16 | 3.69699594 | 0.0346663133 | 5347.952 | 1.523042
815.75 | 3.69622664 | 0.0324650745 | 4998.607 | 1.520074
817.33 | 3.69535706 | 0.0301740082 | 4636.873 | 1.517135
818.92 | 3.69437022 | 0.0277914423 | 4262.45 | 1.514189
820.5 | 3.69324415 | 0.0253157016 | 3875.262 | 1.511274
822.08 | 3.69194749 | 0.0227452755 | 3475.096 | 1.508369
823.66 | 3.69042604 | 0.0200786283 | 3061.792 | 1.505476
825.24 | 3.68850798 | 0.0173143648 | 2635.214 | 1.502593
826.82 | 3.68630805 | 0.0151593388 | 2302.814 | 1.499722
828.4 | 3.68437202 | 0.0129723344 | 1966.834 | 1.496861
829.98 | 3.68243078 | 0.0106780758 | 1615.902 | 1.494012
831.55 | 3.68055043 | 0.00826547907 | 1248.445 | 1.491191
833.13 | 3.67908578 | 0.00442722792 | 667.4346 | 1.488363
834.7 | 3.67316781 | 0.000313015534 | 47.10046 | 1.485564
836.28 | 3.66814045 | 0.000126075387 | 18.93513 | 1.482757
837.85 | 3.6644458 | 0.000119282332 | 17.88132 | 1.479979
839.42 | 3.66126634 | 0.00011289125 | 16.89159 | 1.47721
840.99 | 3.65839725 | 0.000106819077 | 15.95319 | 1.474453
842.56 | 3.65574561 | 0.000101053331 | 15.06397 | 1.471705
844.13 | 3.65325941 | 9.55816008e-05 | 14.2218 | 1.468968
845.7 | 3.65090562 | 9.03912059e-05 | 13.42454 | 1.466241
847.26 | 3.64866142 | 8.54691849e-05 | 12.67017 | 1.463541
848.83 | 3.64651026 | 8.08030316e-05 | 11.95629 | 1.460834
850.39 | 3.64443966 | 7.63805747e-05 | 11.28118 | 1.458154
851.95 | 3.64243989 | 7.21900698e-05 | 10.64273 | 1.455484
853.52 | 3.64050335 | 6.82204605e-05 | 10.039 | 1.452807
855.08 | 3.63862376 | 6.4461036e-05 | 9.468478 | 1.450157
856.63 | 3.63679556 | 6.09009701e-05 | 8.929365 | 1.447533
858.19 | 3.63501456 | 5.75307566e-05 | 8.419887 | 1.444901
859.75 | 3.63327701 | 5.43408338e-05 | 7.938597 | 1.44228
861.3 | 3.63157979 | 5.13222369e-05 | 7.48412 | 1.439684
862.86 | 3.62991989 | 4.8465834e-05 | 7.054805 | 1.437081
864.41 | 3.62829514 | 4.57639042e-05 | 6.64956 | 1.434504
865.96 | 3.62670317 | 4.32081629e-05 | 6.26697 | 1.431937
867.51 | 3.62514217 | 4.0791212e-05 | 5.905841 | 1.429378
869.05 | 3.62361059 | 3.85060573e-05 | 5.565112 | 1.426845
870.6 | 3.62210659 | 3.63454541e-05 | 5.243498 | 1.424305
872.14 | 3.62062916 | 3.43034141e-05 | 4.940157 | 1.42179
873.69 | 3.61917674 | 3.23733067e-05 | 4.653925 | 1.419268
875.23 | 3.61774835 | 3.05494002e-05 | 4.383996 | 1.41677
876.77 | 3.61634303 | 2.88262033e-05 | 4.129442 | 1.414282
878.3 | 3.61495962 | 2.71981529e-05 | 3.889432 | 1.411818
879.84 | 3.61359749 | 2.56604578e-05 | 3.663113 | 1.409347
881.37 | 3.61225563 | 2.42080092e-05 | 3.449772 | 1.406901
882.91 | 3.61093343 | 2.28364543e-05 | 3.248642 | 1.404447
884.44 | 3.60963012 | 2.15413397e-05 | 3.059102 | 1.402017
885.97 | 3.60834517 | 2.03186566e-05 | 2.880485 | 1.399596
887.49 | 3.6070778 | 1.91642813e-05 | 2.712181 | 1.397199
889.02 | 3.60582759 | 1.80746809e-05 | 2.553576 | 1.394794
890.54 | 3.60459399 | 1.7046304e-05 | 2.404177 | 1.392414
892.06 | 3.60337656 | 1.60758042e-05 | 2.263436 | 1.390041
893.58 | 3.60217474 | 1.51599604e-05 | 2.130857 | 1.387677
895.1 | 3.60098814 | 1.42958321e-05 | 2.005984 | 1.38532
896.61 | 3.59981633 | 1.34805305e-05 | 1.888396 | 1.382987
898.13 | 3.59865898 | 1.27113787e-05 | 1.777637 | 1.380646
899.64 | 3.59751568 | 1.19858462e-05 | 1.673361 | 1.378329
901.14 | 3.59638614 | 1.1301535e-05 | 1.575197 | 1.376035
902.65 | 3.59526994 | 1.06560512e-05 | 1.482745 | 1.373733
904.15 | 3.59416681 | 1.004731e-05 | 1.395722 | 1.371454
905.66 | 3.59307649 | 9.47328267e-06 | 1.313787 | 1.369167
907.15 | 3.59199861 | 8.93193083e-06 | 1.236676 | 1.366918
908.65 | 3.59093301 | 8.42152259e-06 | 1.164082 | 1.364662
910.15 | 3.58987941 | 7.94030772e-06 | 1.095756 | 1.362413
911.64 | 3.58883747 | 7.4865604e-06 | 1.031451 | 1.360186
913.13 | 3.58780706 | 7.05881474e-06 | 0.970932 | 1.357967
914.62 | 3.58678786 | 6.6555699e-06 | 0.9139747 | 1.355754
916.1 | 3.58577977 | 6.27544019e-06 | 0.8603813 | 1.353564
917.58 | 3.58478249 | 5.91711718e-06 | 0.8099456 | 1.351381
919.06 | 3.58379586 | 5.57937925e-06 | 0.7624856 | 1.349205
920.54 | 3.58281966 | 5.26100877e-06 | 0.7178207 | 1.347035
922.01 | 3.58185375 | 4.96095553e-06 | 0.6758018 | 1.344888
923.48 | 3.58089792 | 4.67815736e-06 | 0.6362634 | 1.342747
924.95 | 3.57995205 | 4.411617e-06 | 0.5990584 | 1.340613
926.42 | 3.57901594 | 4.16042859e-06 | 0.5640528 | 1.338486
927.88 | 3.57808941 | 3.92368821e-06 | 0.5311196 | 1.33638
929.34 | 3.57717234 | 3.70057538e-06 | 0.5001316 | 1.33428
930.8 | 3.57626456 | 3.49032063e-06 | 0.4709758 | 1.332187
932.25 | 3.57536596 | 3.29216586e-06 | 0.4435463 | 1.330115
933.7 | 3.57447638 | 3.10542968e-06 | 0.417738 | 1.32805
935.15 | 3.57359567 | 2.92945001e-06 | 0.3934544 | 1.32599
936.59 | 3.57272377 | 2.7636062e-06 | 0.3706093 | 1.323952
938.03 | 3.57186044 | 2.60731133e-06 | 0.3491128 | 1.321919
939.47 | 3.57100569 | 2.46002273e-06 | 0.3288863 | 1.319893
940.91 | 3.56970046 | 2.32151206e-06 | 0.3098935 | 1.317873
942.34 | 3.56887153 | 2.19068171e-06 | 0.2919855 | 1.315873
943.77 | 3.56805047 | 2.06736694e-06 | 0.275132 | 1.313879
945.19 | 3.56723715 | 1.95115461e-06 | 0.2592759 | 1.311906
946.61 | 3.56643158 | 1.84162635e-06 | 0.2443543 | 1.309938
948.03 | 3.56563362 | 1.73840022e-06 | 0.2303124 | 1.307975
949.45 | 3.56484313 | 1.64110331e-06 | 0.2170968 | 1.306019
950.86 | 3.56406008 | 1.54939063e-06 | 0.2046605 | 1.304083
952.26 | 3.56328445 | 1.46295825e-06 | 0.1929594 | 1.302165
953.67 | 3.56251599 | 1.38146652e-06 | 0.1819415 | 1.30024
955.07 | 3.56175479 | 1.30465826e-06 | 0.1715739 | 1.298334
956.46 | 3.56100067 | 1.23224681e-06 | 0.1618157 | 1.296447
957.86 | 3.5602536 | 1.16397981e-06 | 0.1526276 | 1.294552
959.25 | 3.55951352 | 1.09962411e-06 | 0.14398 | 1.292677
960.63 | 3.55878033 | 1.03894099e-06 | 0.135839 | 1.29082
962.01 | 3.55805396 | 9.81728934e-07 | 0.1281745 | 1.288968
963.39 | 3.55733439 | 9.27774917e-07 | 0.1209568 | 1.287122
964.76 | 3.55662149 | 8.76901591e-07 | 0.1141619 | 1.285294
966.13 | 3.55591516 | 8.28915603e-07 | 0.1077617 | 1.283471
967.49 | 3.55521548 | 7.83667409e-07 | 0.1017361 | 1.281667
968.85 | 3.5545223 | 7.40985702e-07 | 0.09606008 | 1.279868
970.21 | 3.55383553 | 7.0072586e-07 | 0.09071352 | 1.278074
971.56 | 3.55315519 | 6.6274887e-07 | 0.08567794 | 1.276298
972.91 | 3.55248114 | 6.26919159e-07 | 0.08093354 | 1.274527
974.25 | 3.55181336 | 5.93114982e-07 | 0.07646419 | 1.272774
975.59 | 3.55115185 | 5.61219119e-07 | 0.07225281 | 1.271026
976.92 | 3.55049644 | 5.31120914e-07 | 0.0682848 | 1.269295
978.25 | 3.54984719 | 5.02714608e-07 | 0.0645448 | 1.26757
979.58 | 3.54920399 | 4.75907149e-07 | 0.06101997 | 1.265849
980.89 | 3.54856679 | 4.50599878e-07 | 0.05769795 | 1.264158
982.21 | 3.54793557 | 4.26713732e-07 | 0.05456597 | 1.262459
983.52 | 3.54731025 | 4.04160433e-07 | 0.05161313 | 1.260778
984.83 | 3.54669082 | 3.8286881e-07 | 0.04882906 | 1.259101
986.13 | 3.54607718 | 3.6275959e-07 | 0.04620345 | 1.257441
987.42 | 3.54546933 | 3.43772029e-07 | 0.04372786 | 1.255798
988.71 | 3.54486718 | 3.25834956e-07 | 0.04139219 | 1.254159
990 | 3.54427076 | 3.08895705e-07 | 0.03918919 | 1.252525